## Mech Concurrent
Group | Sample 1 | Sample 2 | Sample 3 | Sample 4 | Sample 5 | Average | SD | Significance Level
VF0.3 | 43.05864 | 41.28161 | 42.71894 | 40.27951 | 42.05594 | 41.87893 | 1.1229 | ***
VF0.4 | 68.86452 | 69.67429 | 67.81988 | 68.55951 | 67.63125 | 68.50989 | 0.82646
VF0.45 | 87.84582 | 88.30119 | 86.98469 | 87.37703 | 87.68672 | 87.63909 | 0.49505 | ***
Conventional | 80.4334 | 73.54599 | 73.64825 | 83.45673 | 61.70597 | 74.55807 | 8.37756

## Mech VF0.3 (8)
Time | Displacement | Corrected displacement 1 | Force | Compressive strain (Corrected displacement 1) | Compressive stress
(s) | (mm) | (mm) | (kN) | (mm/mm) | (MPa)
0 | 0 | -0.0017 | 0.0002 | -0.0001 | 0.0017
0.1 | 0 | -0.0017 | 0.0002 | -0.0001 | 0.0017
0.2 | 0 | -0.0017 | 0.0002 | -0.0001 | 0.0017
0.3 | 0 | -0.0017 | 0.0003 | -0.0001 | 0.0018
0.4 | 0.0004 | -0.0012 | 0.0003 | -0.0001 | 0.0018
0.5 | 0.0006 | -0.001 | 0.0003 | -0.0001 | 0.0018
0.6 | 0.0013 | -0.0004 | 0.0003 | 0 | 0.0018
0.7 | 0.0021 | 0.0004 | 0.0003 | 0 | 0.0019
0.8 | 0.0033 | 0.0017 | 0.0003 | 0.0001 | 0.002
0.9 | 0.0046 | 0.0029 | 0.0003 | 0.0002 | 0.0021
1 | 0.006 | 0.0044 | 0.0003 | 0.0002 | 0.0022
1.1 | 0.0077 | 0.006 | 0.0003 | 0.0003 | 0.0024
1.2 | 0.0094 | 0.0077 | 0.0004 | 0.0004 | 0.0025
1.3 | 0.0106 | 0.0089 | 0.0004 | 0.0005 | 0.0026
1.4 | 0.0117 | 0.0099 | 0.0004 | 0.0005 | 0.0028
1.5 | 0.0125 | 0.0107 | 0.0004 | 0.0006 | 0.0029
1.6 | 0.0135 | 0.0117 | 0.0004 | 0.0006 | 0.003
1.7 | 0.0142 | 0.0123 | 0.0004 | 0.0007 | 0.0031
1.8 | 0.015 | 0.0131 | 0.0005 | 0.0007 | 0.0032
1.9 | 0.0158 | 0.014 | 0.0005 | 0.0008 | 0.0033
2 | 0.0167 | 0.0148 | 0.0005 | 0.0008 | 0.0035
2.1 | 0.0175 | 0.0156 | 0.0005 | 0.0009 | 0.0036
2.2 | 0.0185 | 0.0167 | 0.0005 | 0.0009 | 0.0037
2.3 | 0.0194 | 0.0175 | 0.0006 | 0.001 | 0.0039
2.4 | 0.0202 | 0.0183 | 0.0006 | 0.001 | 0.0041
2.5 | 0.021 | 0.0192 | 0.0006 | 0.0011 | 0.0043
2.6 | 0.0221 | 0.0202 | 0.0007 | 0.0011 | 0.0045
2.7 | 0.0229 | 0.021 | 0.0007 | 0.0012 | 0.0048
2.8 | 0.0235 | 0.0217 | 0.0007 | 0.0012 | 0.005
2.9 | 0.0244 | 0.0225 | 0.0008 | 0.0012 | 0.0052
3 | 0.0252 | 0.0233 | 0.0008 | 0.0013 | 0.0054
3.1 | 0.026 | 0.0241 | 0.0008 | 0.0013 | 0.0057
3.2 | 0.0271 | 0.025 | 0.0009 | 0.0014 | 0.0059
3.3 | 0.0279 | 0.0258 | 0.0009 | 0.0014 | 0.0062
3.4 | 0.0285 | 0.0265 | 0.0009 | 0.0015 | 0.0064
3.5 | 0.0294 | 0.0273 | 0.001 | 0.0015 | 0.0066
3.6 | 0.0302 | 0.0281 | 0.001 | 0.0015 | 0.0068
3.7 | 0.031 | 0.0289 | 0.001 | 0.0016 | 0.0071
3.8 | 0.0319 | 0.0297 | 0.0011 | 0.0016 | 0.0073
3.9 | 0.0325 | 0.0303 | 0.0011 | 0.0017 | 0.0075
4 | 0.0333 | 0.0311 | 0.0011 | 0.0017 | 0.0078
4.1 | 0.0342 | 0.0319 | 0.0012 | 0.0018 | 0.008
4.2 | 0.035 | 0.0327 | 0.0012 | 0.0018 | 0.0083
4.3 | 0.0358 | 0.0335 | 0.0012 | 0.0018 | 0.0085
4.4 | 0.0367 | 0.0344 | 0.0013 | 0.0019 | 0.0088
4.5 | 0.0375 | 0.0352 | 0.0013 | 0.0019 | 0.009
4.6 | 0.0383 | 0.036 | 0.0014 | 0.002 | 0.0093
4.7 | 0.0392 | 0.0369 | 0.0014 | 0.002 | 0.0096
4.8 | 0.04 | 0.0377 | 0.0014 | 0.0021 | 0.0099
4.9 | 0.0408 | 0.0385 | 0.0015 | 0.0021 | 0.0101
5 | 0.0417 | 0.0394 | 0.0015 | 0.0022 | 0.0104
5.1 | 0.0425 | 0.0402 | 0.0016 | 0.0022 | 0.0107
5.2 | 0.0433 | 0.041 | 0.0016 | 0.0023 | 0.0109
5.3 | 0.0442 | 0.0419 | 0.0016 | 0.0023 | 0.0112
5.4 | 0.045 | 0.0427 | 0.0017 | 0.0023 | 0.0115
5.5 | 0.0458 | 0.0435 | 0.0017 | 0.0024 | 0.0117
5.6 | 0.0467 | 0.0443 | 0.0017 | 0.0024 | 0.012
5.7 | 0.0475 | 0.0451 | 0.0018 | 0.0025 | 0.0122
5.8 | 0.0483 | 0.0459 | 0.0018 | 0.0025 | 0.0125
5.9 | 0.0492 | 0.0467 | 0.0019 | 0.0026 | 0.0128
6 | 0.05 | 0.0475 | 0.0019 | 0.0026 | 0.0131
6.1 | 0.0508 | 0.0483 | 0.0019 | 0.0027 | 0.0133
6.2 | 0.0517 | 0.0492 | 0.002 | 0.0027 | 0.0136
6.3 | 0.0525 | 0.05 | 0.002 | 0.0027 | 0.0139
6.4 | 0.0533 | 0.0508 | 0.0021 | 0.0028 | 0.0141
6.5 | 0.0542 | 0.0517 | 0.0021 | 0.0028 | 0.0144
6.6 | 0.055 | 0.0525 | 0.0021 | 0.0029 | 0.0146
6.7 | 0.0558 | 0.0533 | 0.0022 | 0.0029 | 0.0149
6.8 | 0.0567 | 0.0542 | 0.0022 | 0.003 | 0.0152
6.9 | 0.0577 | 0.0552 | 0.0023 | 0.003 | 0.0155
7 | 0.0585 | 0.056 | 0.0023 | 0.0031 | 0.0157
7.1 | 0.0594 | 0.0568 | 0.0023 | 0.0031 | 0.016
7.2 | 0.0604 | 0.0578 | 0.0024 | 0.0032 | 0.0163
7.3 | 0.0613 | 0.0586 | 0.0024 | 0.0032 | 0.0166
7.4 | 0.0619 | 0.0592 | 0.0025 | 0.0033 | 0.0169
7.5 | 0.0629 | 0.0602 | 0.0025 | 0.0033 | 0.0172
7.6 | 0.0635 | 0.0608 | 0.0025 | 0.0033 | 0.0175
7.7 | 0.0644 | 0.0617 | 0.0026 | 0.0034 | 0.0178
7.8 | 0.0652 | 0.0625 | 0.0026 | 0.0034 | 0.0181
7.9 | 0.0663 | 0.0635 | 0.0027 | 0.0035 | 0.0184
8 | 0.0671 | 0.0644 | 0.0027 | 0.0035 | 0.0188
8.1 | 0.0679 | 0.0652 | 0.0028 | 0.0036 | 0.0191
8.2 | 0.0688 | 0.066 | 0.0028 | 0.0036 | 0.0195
8.3 | 0.0696 | 0.0669 | 0.0029 | 0.0037 | 0.0198
8.4 | 0.0704 | 0.0677 | 0.0029 | 0.0037 | 0.0202
8.5 | 0.0713 | 0.0685 | 0.003 | 0.0038 | 0.0207
8.6 | 0.0719 | 0.069 | 0.003 | 0.0038 | 0.021
8.7 | 0.0727 | 0.0698 | 0.0031 | 0.0038 | 0.0213
8.8 | 0.0735 | 0.0706 | 0.0032 | 0.0039 | 0.0217
8.9 | 0.0742 | 0.0713 | 0.0032 | 0.0039 | 0.0221
9 | 0.0752 | 0.0723 | 0.0033 | 0.004 | 0.0225
9.1 | 0.0758 | 0.0728 | 0.0033 | 0.004 | 0.0229
9.2 | 0.0769 | 0.0738 | 0.0034 | 0.0041 | 0.0232
9.3 | 0.0775 | 0.0744 | 0.0034 | 0.0041 | 0.0237
9.4 | 0.0785 | 0.0754 | 0.0035 | 0.0041 | 0.0241
9.5 | 0.0794 | 0.0763 | 0.0036 | 0.0042 | 0.0245
9.6 | 0.0802 | 0.0771 | 0.0036 | 0.0042 | 0.0249
9.7 | 0.081 | 0.0779 | 0.0037 | 0.0043 | 0.0254
9.8 | 0.0817 | 0.0785 | 0.0037 | 0.0043 | 0.0258
9.9 | 0.0825 | 0.0792 | 0.0038 | 0.0044 | 0.0262
10 | 0.0833 | 0.08 | 0.0039 | 0.0044 | 0.0265
10.1 | 0.0842 | 0.0808 | 0.0039 | 0.0044 | 0.027
10.2 | 0.085 | 0.0817 | 0.004 | 0.0045 | 0.0275
10.3 | 0.0858 | 0.0825 | 0.0041 | 0.0045 | 0.028
10.4 | 0.0867 | 0.0833 | 0.0041 | 0.0046 | 0.0283
10.5 | 0.0875 | 0.0841 | 0.0042 | 0.0046 | 0.0288
10.6 | 0.0883 | 0.0849 | 0.0043 | 0.0047 | 0.0292
10.7 | 0.0892 | 0.0857 | 0.0043 | 0.0047 | 0.0297
10.8 | 0.09 | 0.0865 | 0.0044 | 0.0048 | 0.0301
10.9 | 0.0908 | 0.0873 | 0.0045 | 0.0048 | 0.0306
11 | 0.0917 | 0.0881 | 0.0045 | 0.0048 | 0.0311
11.1 | 0.0925 | 0.089 | 0.0046 | 0.0049 | 0.0315
11.2 | 0.0933 | 0.0898 | 0.0046 | 0.0049 | 0.0319
11.3 | 0.0942 | 0.0906 | 0.0047 | 0.005 | 0.0324
11.4 | 0.095 | 0.0915 | 0.0048 | 0.005 | 0.0328
11.5 | 0.0958 | 0.0923 | 0.0048 | 0.0051 | 0.0333
11.6 | 0.0969 | 0.0933 | 0.0049 | 0.0051 | 0.0338
11.7 | 0.0977 | 0.0942 | 0.005 | 0.0052 | 0.0342
11.8 | 0.0985 | 0.095 | 0.0051 | 0.0052 | 0.0348
11.9 | 0.0994 | 0.0958 | 0.0051 | 0.0053 | 0.0353
12 | 0.1002 | 0.0966 | 0.0052 | 0.0053 | 0.0359
12.1 | 0.101 | 0.0974 | 0.0053 | 0.0053 | 0.0364
12.2 | 0.1021 | 0.0984 | 0.0054 | 0.0054 | 0.0369
12.3 | 0.1029 | 0.0992 | 0.0054 | 0.0054 | 0.0375
12.4 | 0.1038 | 0.1 | 0.0055 | 0.0055 | 0.038
12.5 | 0.1046 | 0.1008 | 0.0056 | 0.0055 | 0.0385
12.6 | 0.1054 | 0.1017 | 0.0057 | 0.0056 | 0.039
12.7 | 0.1063 | 0.1025 | 0.0057 | 0.0056 | 0.0395
12.8 | 0.1071 | 0.1033 | 0.0058 | 0.0057 | 0.0401
12.9 | 0.1079 | 0.1041 | 0.0059 | 0.0057 | 0.0407
13 | 0.1088 | 0.1049 | 0.006 | 0.0058 | 0.0412
13.1 | 0.1096 | 0.1057 | 0.0061 | 0.0058 | 0.0417
13.2 | 0.1102 | 0.1063 | 0.0061 | 0.0058 | 0.0422
13.3 | 0.111 | 0.1071 | 0.0062 | 0.0059 | 0.0428
13.4 | 0.1119 | 0.1079 | 0.0063 | 0.0059 | 0.0433
13.5 | 0.1127 | 0.1087 | 0.0064 | 0.006 | 0.0439
13.6 | 0.1135 | 0.1095 | 0.0064 | 0.006 | 0.0443
13.7 | 0.1144 | 0.1102 | 0.0065 | 0.0061 | 0.0449
13.8 | 0.1152 | 0.111 | 0.0066 | 0.0061 | 0.0455
13.9 | 0.116 | 0.1119 | 0.0067 | 0.0061 | 0.0462
14 | 0.1169 | 0.1127 | 0.0068 | 0.0062 | 0.0467
14.1 | 0.1177 | 0.1135 | 0.0069 | 0.0062 | 0.0473
14.2 | 0.1185 | 0.1144 | 0.0069 | 0.0063 | 0.0478
14.3 | 0.1194 | 0.1152 | 0.007 | 0.0063 | 0.0483
14.4 | 0.12 | 0.1157 | 0.0071 | 0.0064 | 0.0489
14.5 | 0.1208 | 0.1165 | 0.0072 | 0.0064 | 0.0495
14.6 | 0.1217 | 0.1173 | 0.0073 | 0.0064 | 0.0501
14.7 | 0.1225 | 0.1181 | 0.0074 | 0.0065 | 0.0506
14.8 | 0.1233 | 0.119 | 0.0074 | 0.0065 | 0.0511
14.9 | 0.1242 | 0.1198 | 0.0075 | 0.0066 | 0.0518
15 | 0.125 | 0.1206 | 0.0076 | 0.0066 | 0.0524
15.1 | 0.1258 | 0.1214 | 0.0077 | 0.0067 | 0.0531
15.2 | 0.1267 | 0.1222 | 0.0078 | 0.0067 | 0.0537
15.3 | 0.1275 | 0.1229 | 0.0079 | 0.0068 | 0.0544
15.4 | 0.1283 | 0.1238 | 0.008 | 0.0068 | 0.055
15.5 | 0.1292 | 0.1246 | 0.0081 | 0.0068 | 0.0556
15.6 | 0.13 | 0.1254 | 0.0082 | 0.0069 | 0.0562
15.7 | 0.1308 | 0.1262 | 0.0083 | 0.0069 | 0.057
15.8 | 0.1319 | 0.1272 | 0.0084 | 0.007 | 0.0577
15.9 | 0.1325 | 0.1278 | 0.0085 | 0.007 | 0.0584
16 | 0.1333 | 0.1286 | 0.0086 | 0.0071 | 0.059
16.1 | 0.1342 | 0.1294 | 0.0087 | 0.0071 | 0.0597
16.2 | 0.1352 | 0.1304 | 0.0088 | 0.0072 | 0.0605
16.3 | 0.136 | 0.1313 | 0.0089 | 0.0072 | 0.0612
16.4 | 0.1369 | 0.1321 | 0.009 | 0.0073 | 0.062
16.5 | 0.1377 | 0.1329 | 0.0091 | 0.0073 | 0.0628
16.6 | 0.1385 | 0.1337 | 0.0092 | 0.0073 | 0.0636
16.7 | 0.1396 | 0.1346 | 0.0094 | 0.0074 | 0.0645
16.8 | 0.1404 | 0.1354 | 0.0095 | 0.0074 | 0.0653
16.9 | 0.1413 | 0.1362 | 0.0096 | 0.0075 | 0.0661
17 | 0.1421 | 0.137 | 0.0097 | 0.0075 | 0.0668
17.1 | 0.1429 | 0.1377 | 0.0098 | 0.0076 | 0.0676
17.2 | 0.1437 | 0.1385 | 0.01 | 0.0076 | 0.0684
17.3 | 0.1446 | 0.1394 | 0.0101 | 0.0077 | 0.0693
17.4 | 0.1454 | 0.1402 | 0.0102 | 0.0077 | 0.0701
17.5 | 0.1463 | 0.141 | 0.0103 | 0.0077 | 0.071
17.6 | 0.1471 | 0.1418 | 0.0104 | 0.0078 | 0.0718
17.7 | 0.1477 | 0.1423 | 0.0105 | 0.0078 | 0.0725
17.8 | 0.1488 | 0.1433 | 0.0107 | 0.0079 | 0.0735
17.9 | 0.1496 | 0.1442 | 0.0108 | 0.0079 | 0.0743
18 | 0.1504 | 0.145 | 0.0109 | 0.008 | 0.0751
18.1 | 0.1513 | 0.1458 | 0.011 | 0.008 | 0.0759
18.2 | 0.1519 | 0.1463 | 0.0112 | 0.008 | 0.0768
18.3 | 0.1527 | 0.1471 | 0.0113 | 0.0081 | 0.0776
18.4 | 0.1535 | 0.1478 | 0.0114 | 0.0081 | 0.0785
18.5 | 0.1546 | 0.1488 | 0.0116 | 0.0082 | 0.0795
18.6 | 0.1554 | 0.1496 | 0.0117 | 0.0082 | 0.0804
18.7 | 0.156 | 0.1502 | 0.0118 | 0.0083 | 0.0813
18.8 | 0.1571 | 0.1513 | 0.0119 | 0.0083 | 0.0822
18.9 | 0.1577 | 0.1519 | 0.0121 | 0.0083 | 0.0831
19 | 0.1585 | 0.1526 | 0.0122 | 0.0084 | 0.0841
19.1 | 0.1594 | 0.1534 | 0.0124 | 0.0084 | 0.0849
19.2 | 0.1602 | 0.1542 | 0.0125 | 0.0085 | 0.0858
19.3 | 0.161 | 0.155 | 0.0126 | 0.0085 | 0.0867
19.4 | 0.1619 | 0.1558 | 0.0127 | 0.0086 | 0.0876
19.5 | 0.1625 | 0.1565 | 0.0129 | 0.0086 | 0.0885
19.6 | 0.1633 | 0.1573 | 0.013 | 0.0086 | 0.0894
19.7 | 0.1642 | 0.158 | 0.0131 | 0.0087 | 0.0903
19.8 | 0.165 | 0.1588 | 0.0133 | 0.0087 | 0.0913
19.9 | 0.1658 | 0.1596 | 0.0134 | 0.0088 | 0.0923
20 | 0.1667 | 0.1603 | 0.0136 | 0.0088 | 0.0934
20.1 | 0.1675 | 0.1611 | 0.0137 | 0.0089 | 0.0945
20.2 | 0.1683 | 0.1619 | 0.0139 | 0.0089 | 0.0955
20.3 | 0.1692 | 0.1627 | 0.014 | 0.0089 | 0.0965
20.4 | 0.17 | 0.1635 | 0.0142 | 0.009 | 0.0976
20.5 | 0.171 | 0.1646 | 0.0144 | 0.009 | 0.0987
20.6 | 0.1719 | 0.1654 | 0.0145 | 0.0091 | 0.0998
20.7 | 0.1725 | 0.1659 | 0.0147 | 0.0091 | 0.1008
20.8 | 0.1733 | 0.1667 | 0.0148 | 0.0092 | 0.1019
20.9 | 0.1742 | 0.1675 | 0.015 | 0.0092 | 0.1029
21 | 0.175 | 0.1683 | 0.0151 | 0.0092 | 0.104
21.1 | 0.1758 | 0.169 | 0.0153 | 0.0093 | 0.1051
21.2 | 0.1769 | 0.17 | 0.0155 | 0.0093 | 0.1063
21.3 | 0.1775 | 0.1706 | 0.0156 | 0.0094 | 0.1073
21.4 | 0.1785 | 0.1717 | 0.0158 | 0.0094 | 0.1085
21.5 | 0.1794 | 0.1724 | 0.016 | 0.0095 | 0.1097
21.6 | 0.1802 | 0.1732 | 0.0161 | 0.0095 | 0.111
21.7 | 0.181 | 0.174 | 0.0163 | 0.0096 | 0.1122
21.8 | 0.1819 | 0.1748 | 0.0165 | 0.0096 | 0.1134
21.9 | 0.1827 | 0.1756 | 0.0167 | 0.0096 | 0.1146
22 | 0.1838 | 0.1765 | 0.0169 | 0.0097 | 0.116
22.1 | 0.1846 | 0.1773 | 0.017 | 0.0097 | 0.1172
22.2 | 0.1854 | 0.1781 | 0.0172 | 0.0098 | 0.1184
22.3 | 0.1863 | 0.1789 | 0.0174 | 0.0098 | 0.1195
22.4 | 0.1869 | 0.1794 | 0.0176 | 0.0099 | 0.1208
22.5 | 0.1879 | 0.1804 | 0.0177 | 0.0099 | 0.122
22.6 | 0.1888 | 0.1811 | 0.0179 | 0.01 | 0.1232
22.7 | 0.1896 | 0.1819 | 0.0181 | 0.01 | 0.1244
22.8 | 0.1904 | 0.1827 | 0.0183 | 0.01 | 0.1257
22.9 | 0.191 | 0.1833 | 0.0184 | 0.0101 | 0.1268
23 | 0.1919 | 0.1842 | 0.0186 | 0.0101 | 0.1278
23.1 | 0.1927 | 0.185 | 0.0188 | 0.0102 | 0.1291
23.2 | 0.1935 | 0.1858 | 0.019 | 0.0102 | 0.1304
23.3 | 0.1944 | 0.1865 | 0.0191 | 0.0102 | 0.1317
23.4 | 0.1952 | 0.1872 | 0.0193 | 0.0103 | 0.133
23.5 | 0.196 | 0.1879 | 0.0195 | 0.0103 | 0.1342
23.6 | 0.1969 | 0.1887 | 0.0197 | 0.0104 | 0.1354
23.7 | 0.1977 | 0.1896 | 0.0199 | 0.0104 | 0.1367
23.8 | 0.1985 | 0.1903 | 0.0201 | 0.0105 | 0.1379
23.9 | 0.1994 | 0.191 | 0.0202 | 0.0105 | 0.1391
24 | 0.2002 | 0.1919 | 0.0204 | 0.0105 | 0.1404
24.1 | 0.201 | 0.1926 | 0.0206 | 0.0106 | 0.1417
24.2 | 0.2017 | 0.1931 | 0.0208 | 0.0106 | 0.1428
24.3 | 0.2025 | 0.194 | 0.021 | 0.0107 | 0.1441
24.4 | 0.2033 | 0.1948 | 0.0211 | 0.0107 | 0.1451
24.5 | 0.2042 | 0.1956 | 0.0213 | 0.0107 | 0.1465
24.6 | 0.205 | 0.1965 | 0.0215 | 0.0108 | 0.1481
24.7 | 0.2058 | 0.1972 | 0.0217 | 0.0108 | 0.1495
24.8 | 0.2067 | 0.1979 | 0.0219 | 0.0109 | 0.1508
24.9 | 0.2075 | 0.1988 | 0.0221 | 0.0109 | 0.1521
25 | 0.2083 | 0.1996 | 0.0223 | 0.011 | 0.1534
25.1 | 0.2092 | 0.2003 | 0.0225 | 0.011 | 0.1548
25.2 | 0.21 | 0.201 | 0.0227 | 0.011 | 0.1562
25.3 | 0.2108 | 0.2019 | 0.0229 | 0.0111 | 0.1575
25.4 | 0.2117 | 0.2026 | 0.0231 | 0.0111 | 0.1589
25.5 | 0.2125 | 0.2033 | 0.0233 | 0.0112 | 0.1603
25.6 | 0.2133 | 0.2042 | 0.0235 | 0.0112 | 0.1616
25.7 | 0.2142 | 0.205 | 0.0237 | 0.0113 | 0.163
25.8 | 0.215 | 0.2058 | 0.0239 | 0.0113 | 0.1644
25.9 | 0.2158 | 0.2065 | 0.0241 | 0.0113 | 0.1659
26 | 0.2167 | 0.2073 | 0.0243 | 0.0114 | 0.1673
26.1 | 0.2177 | 0.2082 | 0.0245 | 0.0114 | 0.1688
26.2 | 0.2185 | 0.209 | 0.0248 | 0.0115 | 0.1702
26.3 | 0.2194 | 0.2098 | 0.025 | 0.0115 | 0.1716
26.4 | 0.2202 | 0.2104 | 0.0252 | 0.0116 | 0.173
26.5 | 0.221 | 0.2112 | 0.0254 | 0.0116 | 0.1744
26.6 | 0.2217 | 0.2119 | 0.0256 | 0.0116 | 0.1757
26.7 | 0.2225 | 0.2127 | 0.0257 | 0.0117 | 0.177
26.8 | 0.2235 | 0.2136 | 0.026 | 0.0117 | 0.1786
26.9 | 0.2244 | 0.2144 | 0.0262 | 0.0118 | 0.1801
27 | 0.2252 | 0.2152 | 0.0264 | 0.0118 | 0.1817
27.1 | 0.226 | 0.2158 | 0.0266 | 0.0119 | 0.1831
27.2 | 0.2271 | 0.2169 | 0.0269 | 0.0119 | 0.1848
27.3 | 0.2279 | 0.2177 | 0.0271 | 0.012 | 0.1862
27.4 | 0.2288 | 0.2185 | 0.0273 | 0.012 | 0.1876
27.5 | 0.2296 | 0.2192 | 0.0275 | 0.012 | 0.1892
27.6 | 0.2302 | 0.2198 | 0.0277 | 0.0121 | 0.1904
27.7 | 0.231 | 0.2206 | 0.0279 | 0.0121 | 0.1916
27.8 | 0.2319 | 0.2213 | 0.0281 | 0.0122 | 0.1931
27.9 | 0.2327 | 0.2221 | 0.0283 | 0.0122 | 0.1944
28 | 0.2335 | 0.2229 | 0.0285 | 0.0122 | 0.1957
28.1 | 0.2344 | 0.2237 | 0.0287 | 0.0123 | 0.1972
28.2 | 0.2352 | 0.2244 | 0.0289 | 0.0123 | 0.1988
28.3 | 0.236 | 0.2252 | 0.0291 | 0.0124 | 0.2002
28.4 | 0.2369 | 0.226 | 0.0293 | 0.0124 | 0.2016
28.5 | 0.2377 | 0.2268 | 0.0295 | 0.0125 | 0.2031
28.6 | 0.2385 | 0.2275 | 0.0297 | 0.0125 | 0.2046
28.7 | 0.2394 | 0.2283 | 0.03 | 0.0125 | 0.206
28.8 | 0.24 | 0.2288 | 0.0302 | 0.0126 | 0.2074
28.9 | 0.2408 | 0.2296 | 0.0304 | 0.0126 | 0.2088
29 | 0.2419 | 0.2306 | 0.0306 | 0.0127 | 0.2103
29.1 | 0.2425 | 0.2311 | 0.0308 | 0.0127 | 0.2117
29.2 | 0.2433 | 0.2319 | 0.031 | 0.0127 | 0.213
29.3 | 0.2442 | 0.2327 | 0.0312 | 0.0128 | 0.2145
29.4 | 0.245 | 0.2335 | 0.0314 | 0.0128 | 0.216
29.5 | 0.2458 | 0.2342 | 0.0316 | 0.0129 | 0.2175
29.6 | 0.2467 | 0.235 | 0.0319 | 0.0129 | 0.219
29.7 | 0.2475 | 0.2357 | 0.0321 | 0.013 | 0.2205
29.8 | 0.2483 | 0.2365 | 0.0323 | 0.013 | 0.2221
29.9 | 0.2492 | 0.2373 | 0.0325 | 0.013 | 0.2235
30 | 0.25 | 0.2381 | 0.0327 | 0.0131 | 0.2251
30.1 | 0.2508 | 0.2388 | 0.0329 | 0.0131 | 0.2266
30.2 | 0.2517 | 0.2396 | 0.0332 | 0.0132 | 0.2282
30.3 | 0.2525 | 0.2404 | 0.0334 | 0.0132 | 0.2296
30.4 | 0.2533 | 0.241 | 0.0336 | 0.0132 | 0.2311
30.5 | 0.2542 | 0.2419 | 0.0338 | 0.0133 | 0.2326
30.6 | 0.255 | 0.2427 | 0.0341 | 0.0133 | 0.2342
30.7 | 0.2558 | 0.2435 | 0.0343 | 0.0134 | 0.2358
30.8 | 0.2567 | 0.2442 | 0.0345 | 0.0134 | 0.2374
30.9 | 0.2575 | 0.245 | 0.0347 | 0.0135 | 0.239
31 | 0.2585 | 0.2459 | 0.035 | 0.0135 | 0.2406
31.1 | 0.2594 | 0.2467 | 0.0352 | 0.0136 | 0.2422
31.2 | 0.2602 | 0.2475 | 0.0354 | 0.0136 | 0.2437
31.3 | 0.261 | 0.2483 | 0.0357 | 0.0136 | 0.2453
31.4 | 0.2619 | 0.2492 | 0.0359 | 0.0137 | 0.2466
31.5 | 0.2627 | 0.2498 | 0.0361 | 0.0137 | 0.2483
31.6 | 0.2635 | 0.2506 | 0.0364 | 0.0138 | 0.2501
31.7 | 0.2644 | 0.2512 | 0.0366 | 0.0138 | 0.2516
31.8 | 0.2652 | 0.2521 | 0.0368 | 0.0139 | 0.2533
31.9 | 0.266 | 0.2529 | 0.037 | 0.0139 | 0.2548
32 | 0.2671 | 0.2538 | 0.0373 | 0.0139 | 0.2565
32.1 | 0.2677 | 0.2543 | 0.0375 | 0.014 | 0.258
32.2 | 0.2688 | 0.2552 | 0.0377 | 0.014 | 0.2596
32.3 | 0.2696 | 0.256 | 0.038 | 0.0141 | 0.2612
32.4 | 0.2704 | 0.2569 | 0.0382 | 0.0141 | 0.2629
32.5 | 0.2713 | 0.2576 | 0.0384 | 0.0142 | 0.2642
32.6 | 0.2719 | 0.2581 | 0.0386 | 0.0142 | 0.2657
32.7 | 0.2727 | 0.259 | 0.0389 | 0.0142 | 0.2672
32.8 | 0.2735 | 0.2597 | 0.0391 | 0.0143 | 0.2688
32.9 | 0.2744 | 0.2604 | 0.0393 | 0.0143 | 0.2705
33 | 0.2752 | 0.2612 | 0.0396 | 0.0144 | 0.2721
33.1 | 0.276 | 0.2619 | 0.0398 | 0.0144 | 0.2736
33.2 | 0.2771 | 0.2629 | 0.04 | 0.0144 | 0.2753
33.3 | 0.2779 | 0.2638 | 0.0403 | 0.0145 | 0.277
33.4 | 0.2785 | 0.2643 | 0.0405 | 0.0145 | 0.2785
33.5 | 0.2796 | 0.2652 | 0.0407 | 0.0146 | 0.28
33.6 | 0.2804 | 0.266 | 0.041 | 0.0146 | 0.2818
33.7 | 0.2813 | 0.2668 | 0.0412 | 0.0147 | 0.2835
33.8 | 0.2821 | 0.2675 | 0.0414 | 0.0147 | 0.285
33.9 | 0.2827 | 0.2681 | 0.0417 | 0.0147 | 0.2865
34 | 0.2835 | 0.269 | 0.0419 | 0.0148 | 0.2879
34.1 | 0.2844 | 0.2696 | 0.0421 | 0.0148 | 0.2895
34.2 | 0.2852 | 0.2704 | 0.0423 | 0.0149 | 0.2908
34.3 | 0.2858 | 0.271 | 0.0425 | 0.0149 | 0.2924
34.4 | 0.2867 | 0.2718 | 0.0428 | 0.0149 | 0.2941
34.5 | 0.2875 | 0.2725 | 0.043 | 0.015 | 0.2957
34.6 | 0.2883 | 0.2732 | 0.0432 | 0.015 | 0.2973
34.7 | 0.2892 | 0.274 | 0.0435 | 0.0151 | 0.2989
34.8 | 0.29 | 0.2748 | 0.0437 | 0.0151 | 0.3005
34.9 | 0.2908 | 0.2754 | 0.0439 | 0.0151 | 0.3021
35 | 0.2917 | 0.2763 | 0.0442 | 0.0152 | 0.3036
35.1 | 0.2925 | 0.2771 | 0.0444 | 0.0152 | 0.3053
35.2 | 0.2933 | 0.2778 | 0.0447 | 0.0153 | 0.3071
35.3 | 0.2942 | 0.2785 | 0.0449 | 0.0153 | 0.3088
35.4 | 0.295 | 0.2794 | 0.0452 | 0.0154 | 0.3105
35.5 | 0.296 | 0.2803 | 0.0454 | 0.0154 | 0.3123
35.6 | 0.2969 | 0.281 | 0.0457 | 0.0154 | 0.314
35.7 | 0.2977 | 0.2819 | 0.0459 | 0.0155 | 0.3158
35.8 | 0.2985 | 0.2827 | 0.0462 | 0.0155 | 0.3174
35.9 | 0.2994 | 0.2833 | 0.0464 | 0.0156 | 0.3192
36 | 0.3002 | 0.2842 | 0.0466 | 0.0156 | 0.3208
36.1 | 0.301 | 0.2848 | 0.0469 | 0.0156 | 0.3226
36.2 | 0.3021 | 0.2858 | 0.0472 | 0.0157 | 0.3244
36.3 | 0.3029 | 0.2867 | 0.0474 | 0.0158 | 0.3261
36.4 | 0.3038 | 0.2873 | 0.0476 | 0.0158 | 0.3277
36.5 | 0.3044 | 0.2879 | 0.0479 | 0.0158 | 0.3292
36.6 | 0.3054 | 0.2888 | 0.0481 | 0.0159 | 0.331
36.7 | 0.3063 | 0.2896 | 0.0484 | 0.0159 | 0.3328
36.8 | 0.3071 | 0.2903 | 0.0487 | 0.016 | 0.3346
36.9 | 0.3079 | 0.291 | 0.0489 | 0.016 | 0.336
37 | 0.3088 | 0.2919 | 0.0491 | 0.016 | 0.3377
37.1 | 0.3096 | 0.2927 | 0.0493 | 0.0161 | 0.3393
37.2 | 0.3102 | 0.2932 | 0.0496 | 0.0161 | 0.341
37.3 | 0.311 | 0.294 | 0.0498 | 0.0162 | 0.3424
37.4 | 0.3119 | 0.2947 | 0.05 | 0.0162 | 0.344
37.5 | 0.3127 | 0.2954 | 0.0503 | 0.0162 | 0.3459
37.6 | 0.3137 | 0.2965 | 0.0506 | 0.0163 | 0.3477
37.7 | 0.3146 | 0.2971 | 0.0508 | 0.0163 | 0.3495
37.8 | 0.3154 | 0.2979 | 0.0511 | 0.0164 | 0.3511
37.9 | 0.3163 | 0.2988 | 0.0513 | 0.0164 | 0.3527
38 | 0.3171 | 0.2996 | 0.0515 | 0.0165 | 0.3545
38.1 | 0.3177 | 0.3 | 0.0518 | 0.0165 | 0.3561
38.2 | 0.3188 | 0.301 | 0.052 | 0.0165 | 0.3579
38.3 | 0.3196 | 0.3019 | 0.0523 | 0.0166 | 0.3596
38.4 | 0.3204 | 0.3026 | 0.0525 | 0.0166 | 0.3613
38.5 | 0.3212 | 0.3033 | 0.0528 | 0.0167 | 0.363
38.6 | 0.3219 | 0.3039 | 0.053 | 0.0167 | 0.3645
38.7 | 0.3227 | 0.3046 | 0.0532 | 0.0167 | 0.3662
38.8 | 0.3238 | 0.3056 | 0.0535 | 0.0168 | 0.3681
38.9 | 0.3246 | 0.3064 | 0.0538 | 0.0168 | 0.3699
39 | 0.3254 | 0.3071 | 0.054 | 0.0169 | 0.3714
39.1 | 0.3263 | 0.3079 | 0.0543 | 0.0169 | 0.3731
39.2 | 0.3271 | 0.3086 | 0.0545 | 0.017 | 0.3748
39.3 | 0.3279 | 0.3094 | 0.0548 | 0.017 | 0.3766
39.4 | 0.3288 | 0.3102 | 0.055 | 0.017 | 0.3783
39.5 | 0.3294 | 0.3107 | 0.0552 | 0.0171 | 0.3799
39.6 | 0.3302 | 0.3115 | 0.0555 | 0.0171 | 0.3816
39.7 | 0.331 | 0.3122 | 0.0557 | 0.0172 | 0.3832
39.8 | 0.3319 | 0.3129 | 0.056 | 0.0172 | 0.3849
39.9 | 0.3327 | 0.3138 | 0.0562 | 0.0172 | 0.3864
40 | 0.3335 | 0.3146 | 0.0564 | 0.0173 | 0.3881
40.1 | 0.3344 | 0.3153 | 0.0567 | 0.0173 | 0.39
40.2 | 0.3352 | 0.316 | 0.057 | 0.0174 | 0.3917
40.3 | 0.336 | 0.3168 | 0.0572 | 0.0174 | 0.3934
40.4 | 0.3369 | 0.3175 | 0.0575 | 0.0174 | 0.3951
40.5 | 0.3377 | 0.3183 | 0.0577 | 0.0175 | 0.397
40.6 | 0.3388 | 0.3193 | 0.058 | 0.0175 | 0.3989
40.7 | 0.3394 | 0.3198 | 0.0583 | 0.0176 | 0.4007
40.8 | 0.3402 | 0.3206 | 0.0585 | 0.0176 | 0.4023
40.9 | 0.341 | 0.3213 | 0.0587 | 0.0177 | 0.404
41 | 0.3419 | 0.3221 | 0.059 | 0.0177 | 0.4058
41.1 | 0.3427 | 0.3229 | 0.0593 | 0.0177 | 0.4076
41.2 | 0.3438 | 0.3238 | 0.0595 | 0.0178 | 0.4094
41.3 | 0.3446 | 0.3246 | 0.0598 | 0.0178 | 0.4112
41.4 | 0.3454 | 0.3252 | 0.06 | 0.0179 | 0.4129
41.5 | 0.3463 | 0.326 | 0.0603 | 0.0179 | 0.4147
41.6 | 0.3471 | 0.3269 | 0.0605 | 0.018 | 0.4164
41.7 | 0.3479 | 0.3276 | 0.0608 | 0.018 | 0.4182
41.8 | 0.3487 | 0.3283 | 0.0611 | 0.018 | 0.4198
41.9 | 0.3496 | 0.3291 | 0.0613 | 0.0181 | 0.4215
42 | 0.3502 | 0.3296 | 0.0615 | 0.0181 | 0.4231
42.1 | 0.351 | 0.3304 | 0.0618 | 0.0182 | 0.4247
42.2 | 0.3519 | 0.331 | 0.062 | 0.0182 | 0.4266
42.3 | 0.3527 | 0.3319 | 0.0623 | 0.0182 | 0.4283
42.4 | 0.3535 | 0.3327 | 0.0625 | 0.0183 | 0.43
42.5 | 0.3546 | 0.3336 | 0.0628 | 0.0183 | 0.4319
42.6 | 0.3554 | 0.3344 | 0.0631 | 0.0184 | 0.4336
42.7 | 0.356 | 0.335 | 0.0633 | 0.0184 | 0.4353
42.8 | 0.3569 | 0.3358 | 0.0635 | 0.0185 | 0.4369
42.9 | 0.3577 | 0.3365 | 0.0638 | 0.0185 | 0.4385
43 | 0.3585 | 0.3373 | 0.064 | 0.0185 | 0.4402
43.1 | 0.3594 | 0.338 | 0.0643 | 0.0186 | 0.442
43.2 | 0.3602 | 0.3388 | 0.0645 | 0.0186 | 0.4437
43.3 | 0.361 | 0.3394 | 0.0648 | 0.0187 | 0.4456
43.4 | 0.3619 | 0.3402 | 0.065 | 0.0187 | 0.4472
43.5 | 0.3627 | 0.341 | 0.0653 | 0.0187 | 0.4488
43.6 | 0.3635 | 0.3418 | 0.0655 | 0.0188 | 0.4504
43.7 | 0.3644 | 0.3425 | 0.0658 | 0.0188 | 0.4522
43.8 | 0.3652 | 0.3433 | 0.066 | 0.0189 | 0.454
43.9 | 0.366 | 0.344 | 0.0663 | 0.0189 | 0.4558
44 | 0.3669 | 0.3448 | 0.0665 | 0.0189 | 0.4575
44.1 | 0.3677 | 0.3455 | 0.0668 | 0.019 | 0.4593
44.2 | 0.3685 | 0.3463 | 0.067 | 0.019 | 0.461
44.3 | 0.3694 | 0.347 | 0.0673 | 0.0191 | 0.4628
44.4 | 0.3702 | 0.3477 | 0.0676 | 0.0191 | 0.4646
44.5 | 0.371 | 0.3485 | 0.0678 | 0.0192 | 0.4663
44.6 | 0.3719 | 0.3494 | 0.0681 | 0.0192 | 0.468
44.7 | 0.3727 | 0.3501 | 0.0683 | 0.0192 | 0.4697
44.8 | 0.3733 | 0.3506 | 0.0685 | 0.0193 | 0.4714
44.9 | 0.3742 | 0.3515 | 0.0688 | 0.0193 | 0.473
45 | 0.375 | 0.3523 | 0.0691 | 0.0194 | 0.4749
45.1 | 0.376 | 0.3531 | 0.0693 | 0.0194 | 0.4766
45.2 | 0.3767 | 0.3537 | 0.0696 | 0.0194 | 0.4784
45.3 | 0.3775 | 0.3544 | 0.0698 | 0.0195 | 0.4801
45.4 | 0.3785 | 0.3554 | 0.0701 | 0.0195 | 0.4819
45.5 | 0.3794 | 0.3562 | 0.0703 | 0.0196 | 0.4837
45.6 | 0.3802 | 0.3569 | 0.0706 | 0.0196 | 0.4855
45.7 | 0.381 | 0.3577 | 0.0709 | 0.0197 | 0.4874
45.8 | 0.3819 | 0.3585 | 0.0711 | 0.0197 | 0.4891
45.9 | 0.3825 | 0.359 | 0.0713 | 0.0197 | 0.4906
46 | 0.3835 | 0.36 | 0.0716 | 0.0198 | 0.4924
46.1 | 0.3844 | 0.3606 | 0.0719 | 0.0198 | 0.4944
46.2 | 0.3852 | 0.3615 | 0.0722 | 0.0199 | 0.4963
46.3 | 0.386 | 0.3623 | 0.0724 | 0.0199 | 0.4982
46.4 | 0.3869 | 0.3629 | 0.0727 | 0.0199 | 0.4999
46.5 | 0.3877 | 0.3638 | 0.0729 | 0.02 | 0.5016
46.6 | 0.3885 | 0.3644 | 0.0732 | 0.02 | 0.5032
46.7 | 0.3894 | 0.3652 | 0.0734 | 0.0201 | 0.5048
46.8 | 0.3902 | 0.366 | 0.0737 | 0.0201 | 0.5065
46.9 | 0.391 | 0.3667 | 0.074 | 0.0201 | 0.5087
47 | 0.3919 | 0.3675 | 0.0742 | 0.0202 | 0.5103
47.1 | 0.3927 | 0.3683 | 0.0745 | 0.0202 | 0.512
47.2 | 0.3935 | 0.369 | 0.0747 | 0.0203 | 0.5139
47.3 | 0.3944 | 0.3698 | 0.075 | 0.0203 | 0.5155
47.4 | 0.3952 | 0.3706 | 0.0752 | 0.0204 | 0.5172
47.5 | 0.396 | 0.3713 | 0.0755 | 0.0204 | 0.5189
47.6 | 0.3969 | 0.3721 | 0.0757 | 0.0204 | 0.5206
47.7 | 0.3977 | 0.3729 | 0.0759 | 0.0205 | 0.5222
47.8 | 0.3985 | 0.3735 | 0.0762 | 0.0205 | 0.524
47.9 | 0.3994 | 0.3744 | 0.0765 | 0.0206 | 0.5258
48 | 0.4002 | 0.375 | 0.0767 | 0.0206 | 0.5276
48.1 | 0.401 | 0.3758 | 0.077 | 0.0207 | 0.5294
48.2 | 0.4019 | 0.3766 | 0.0772 | 0.0207 | 0.5311
48.3 | 0.4025 | 0.3771 | 0.0774 | 0.0207 | 0.5325
48.4 | 0.4033 | 0.3779 | 0.0777 | 0.0208 | 0.5343
48.5 | 0.4042 | 0.3787 | 0.0779 | 0.0208 | 0.5359
48.6 | 0.405 | 0.3794 | 0.0782 | 0.0208 | 0.5376
48.7 | 0.4058 | 0.3802 | 0.0784 | 0.0209 | 0.5394
48.8 | 0.4067 | 0.381 | 0.0787 | 0.0209 | 0.5412
48.9 | 0.4075 | 0.3817 | 0.0789 | 0.021 | 0.5429
49 | 0.4083 | 0.3825 | 0.0792 | 0.021 | 0.5446
49.1 | 0.4092 | 0.3832 | 0.0795 | 0.0211 | 0.5464
49.2 | 0.41 | 0.384 | 0.0797 | 0.0211 | 0.5482
49.3 | 0.4108 | 0.3848 | 0.08 | 0.0211 | 0.5499
49.4 | 0.4117 | 0.3855 | 0.0802 | 0.0212 | 0.5517
49.5 | 0.4125 | 0.3863 | 0.0805 | 0.0212 | 0.5533
49.6 | 0.4133 | 0.3871 | 0.0807 | 0.0213 | 0.5551
49.7 | 0.4142 | 0.3879 | 0.081 | 0.0213 | 0.557
49.8 | 0.415 | 0.3887 | 0.0813 | 0.0214 | 0.5588
49.9 | 0.4158 | 0.3894 | 0.0815 | 0.0214 | 0.5607
50 | 0.4167 | 0.3902 | 0.0818 | 0.0214 | 0.5624
50.1 | 0.4175 | 0.3908 | 0.082 | 0.0215 | 0.5641
50.2 | 0.4183 | 0.3915 | 0.0823 | 0.0215 | 0.5658
50.3 | 0.4192 | 0.3923 | 0.0825 | 0.0216 | 0.5676
50.4 | 0.42 | 0.3931 | 0.0828 | 0.0216 | 0.5693
50.5 | 0.4208 | 0.3938 | 0.083 | 0.0216 | 0.5711
50.6 | 0.4217 | 0.3946 | 0.0833 | 0.0217 | 0.5728
50.7 | 0.4225 | 0.3953 | 0.0836 | 0.0217 | 0.5747
50.8 | 0.4235 | 0.3963 | 0.0838 | 0.0218 | 0.5766
50.9 | 0.4244 | 0.3971 | 0.0841 | 0.0218 | 0.5785
51 | 0.425 | 0.3976 | 0.0843 | 0.0218 | 0.58
51.1 | 0.426 | 0.3985 | 0.0846 | 0.0219 | 0.5818
51.2 | 0.4269 | 0.3994 | 0.0849 | 0.0219 | 0.5837
51.3 | 0.4275 | 0.3999 | 0.0851 | 0.022 | 0.5853
51.4 | 0.4283 | 0.4006 | 0.0853 | 0.022 | 0.5869
51.5 | 0.4292 | 0.4015 | 0.0856 | 0.0221 | 0.5886
51.6 | 0.43 | 0.4023 | 0.0858 | 0.0221 | 0.5904
51.7 | 0.4308 | 0.403 | 0.0861 | 0.0221 | 0.5922
51.8 | 0.4319 | 0.4039 | 0.0864 | 0.0222 | 0.5941
51.9 | 0.4327 | 0.4046 | 0.0867 | 0.0222 | 0.5962
52 | 0.4335 | 0.4054 | 0.0869 | 0.0223 | 0.5979
52.1 | 0.4344 | 0.406 | 0.0872 | 0.0223 | 0.5997
52.2 | 0.4352 | 0.4069 | 0.0874 | 0.0224 | 0.6014
52.3 | 0.436 | 0.4077 | 0.0877 | 0.0224 | 0.6033
52.4 | 0.4369 | 0.4084 | 0.088 | 0.0224 | 0.605
52.5 | 0.4377 | 0.4092 | 0.0882 | 0.0225 | 0.6067
52.6 | 0.4385 | 0.4098 | 0.0885 | 0.0225 | 0.6085
52.7 | 0.4396 | 0.4108 | 0.0888 | 0.0226 | 0.6105
52.8 | 0.4404 | 0.4115 | 0.089 | 0.0226 | 0.6123
52.9 | 0.4413 | 0.4123 | 0.0893 | 0.0227 | 0.614
53 | 0.4419 | 0.4129 | 0.0895 | 0.0227 | 0.6156
53.1 | 0.4429 | 0.4139 | 0.0898 | 0.0227 | 0.6174
53.2 | 0.4437 | 0.4146 | 0.09 | 0.0228 | 0.6191
53.3 | 0.4446 | 0.4154 | 0.0903 | 0.0228 | 0.6209
53.4 | 0.4452 | 0.4159 | 0.0905 | 0.0229 | 0.6226
53.5 | 0.4463 | 0.4169 | 0.0908 | 0.0229 | 0.6244
53.6 | 0.4469 | 0.4175 | 0.091 | 0.0229 | 0.626
53.7 | 0.4477 | 0.4183 | 0.0913 | 0.023 | 0.6279
53.8 | 0.4485 | 0.419 | 0.0916 | 0.023 | 0.6297
53.9 | 0.4494 | 0.4198 | 0.0918 | 0.0231 | 0.6312
54 | 0.4502 | 0.4206 | 0.092 | 0.0231 | 0.633
54.1 | 0.451 | 0.4213 | 0.0923 | 0.0231 | 0.6347
54.2 | 0.4519 | 0.4221 | 0.0925 | 0.0232 | 0.6362
54.3 | 0.4525 | 0.4225 | 0.0927 | 0.0232 | 0.6377
54.4 | 0.4533 | 0.4233 | 0.093 | 0.0233 | 0.6394
54.5 | 0.4542 | 0.4241 | 0.0932 | 0.0233 | 0.6411
54.6 | 0.455 | 0.4248 | 0.0935 | 0.0233 | 0.6429
54.7 | 0.4558 | 0.4255 | 0.0938 | 0.0234 | 0.6447
54.8 | 0.4567 | 0.4263 | 0.094 | 0.0234 | 0.6465
54.9 | 0.4577 | 0.4273 | 0.0943 | 0.0235 | 0.6484
55 | 0.4585 | 0.4281 | 0.0945 | 0.0235 | 0.6501
55.1 | 0.4594 | 0.4288 | 0.0948 | 0.0236 | 0.652
55.2 | 0.46 | 0.4294 | 0.095 | 0.0236 | 0.6536
55.3 | 0.461 | 0.4302 | 0.0953 | 0.0236 | 0.6553
55.4 | 0.4617 | 0.4308 | 0.0955 | 0.0237 | 0.6571
55.5 | 0.4627 | 0.4319 | 0.0958 | 0.0237 | 0.6589
55.6 | 0.4635 | 0.4327 | 0.0961 | 0.0238 | 0.6608
55.7 | 0.4644 | 0.4334 | 0.0963 | 0.0238 | 0.6625
55.8 | 0.4652 | 0.4342 | 0.0966 | 0.0239 | 0.6644
55.9 | 0.466 | 0.4349 | 0.0969 | 0.0239 | 0.6662
56 | 0.4669 | 0.4356 | 0.0971 | 0.0239 | 0.668
56.1 | 0.4677 | 0.4364 | 0.0974 | 0.024 | 0.6695
56.2 | 0.4685 | 0.4371 | 0.0976 | 0.024 | 0.6712
56.3 | 0.4694 | 0.4379 | 0.0979 | 0.0241 | 0.6731
56.4 | 0.4702 | 0.4388 | 0.0981 | 0.0241 | 0.6749
56.5 | 0.471 | 0.4395 | 0.0984 | 0.0241 | 0.6768
56.6 | 0.4719 | 0.4402 | 0.0987 | 0.0242 | 0.6786
56.7 | 0.4727 | 0.441 | 0.0989 | 0.0242 | 0.6804
56.8 | 0.4735 | 0.4417 | 0.0992 | 0.0243 | 0.6822
56.9 | 0.4746 | 0.4427 | 0.0995 | 0.0243 | 0.684
57 | 0.4752 | 0.4433 | 0.0997 | 0.0244 | 0.6856
57.1 | 0.476 | 0.444 | 0.0999 | 0.0244 | 0.6871
57.2 | 0.4769 | 0.4446 | 0.1002 | 0.0244 | 0.6889
57.3 | 0.4777 | 0.4454 | 0.1004 | 0.0245 | 0.6907
57.4 | 0.4785 | 0.4462 | 0.1007 | 0.0245 | 0.6925
57.5 | 0.4794 | 0.4469 | 0.101 | 0.0246 | 0.6943
57.6 | 0.4804 | 0.4479 | 0.1012 | 0.0246 | 0.6961
57.7 | 0.481 | 0.4484 | 0.1015 | 0.0246 | 0.6979
57.8 | 0.4821 | 0.4494 | 0.1017 | 0.0247 | 0.6996
57.9 | 0.4829 | 0.4502 | 0.102 | 0.0247 | 0.7014
58 | 0.4835 | 0.4508 | 0.1022 | 0.0248 | 0.703
58.1 | 0.4844 | 0.4515 | 0.1025 | 0.0248 | 0.7047
58.2 | 0.4852 | 0.4523 | 0.1027 | 0.0249 | 0.7063
58.3 | 0.486 | 0.4531 | 0.1029 | 0.0249 | 0.708
58.4 | 0.4869 | 0.454 | 0.1032 | 0.0249 | 0.7098
58.5 | 0.4877 | 0.4547 | 0.1035 | 0.025 | 0.7116
58.6 | 0.4885 | 0.4554 | 0.1037 | 0.025 | 0.7134
58.7 | 0.4896 | 0.4563 | 0.104 | 0.0251 | 0.7152
58.8 | 0.4902 | 0.4569 | 0.1043 | 0.0251 | 0.717
58.9 | 0.491 | 0.4577 | 0.1045 | 0.0251 | 0.7187
59 | 0.4919 | 0.4583 | 0.1047 | 0.0252 | 0.7203
59.1 | 0.4927 | 0.4592 | 0.105 | 0.0252 | 0.7219
59.2 | 0.4935 | 0.4599 | 0.1052 | 0.0253 | 0.7235
59.3 | 0.4942 | 0.4604 | 0.1054 | 0.0253 | 0.7251
59.4 | 0.495 | 0.4613 | 0.1057 | 0.0253 | 0.7267
59.5 | 0.4958 | 0.462 | 0.1059 | 0.0254 | 0.7285
59.6 | 0.4967 | 0.4627 | 0.1062 | 0.0254 | 0.7302
59.7 | 0.4975 | 0.4633 | 0.1064 | 0.0255 | 0.7319
59.8 | 0.4983 | 0.4642 | 0.1067 | 0.0255 | 0.7338
59.9 | 0.4992 | 0.465 | 0.1069 | 0.0255 | 0.7354
60 | 0.5 | 0.4656 | 0.1072 | 0.0256 | 0.7373
60.1 | 0.501 | 0.4667 | 0.1075 | 0.0256 | 0.739
60.2 | 0.5017 | 0.4672 | 0.1077 | 0.0257 | 0.7409
60.3 | 0.5027 | 0.4681 | 0.108 | 0.0257 | 0.7427
60.4 | 0.5035 | 0.469 | 0.1083 | 0.0258 | 0.7446
60.5 | 0.5044 | 0.4698 | 0.1086 | 0.0258 | 0.7465
60.6 | 0.5052 | 0.4705 | 0.1088 | 0.0259 | 0.7481
60.7 | 0.506 | 0.4713 | 0.109 | 0.0259 | 0.7499
60.8 | 0.5069 | 0.4721 | 0.1093 | 0.0259 | 0.7514
60.9 | 0.5075 | 0.4727 | 0.1095 | 0.026 | 0.753
61 | 0.5085 | 0.4736 | 0.1097 | 0.026 | 0.7547
61.1 | 0.5094 | 0.4743 | 0.1101 | 0.0261 | 0.7568
61.2 | 0.5102 | 0.475 | 0.1103 | 0.0261 | 0.7587
61.3 | 0.511 | 0.4758 | 0.1106 | 0.0261 | 0.7604
61.4 | 0.5119 | 0.4766 | 0.1108 | 0.0262 | 0.7622
61.5 | 0.5127 | 0.4773 | 0.1111 | 0.0262 | 0.764
61.6 | 0.5135 | 0.478 | 0.1114 | 0.0263 | 0.7657
61.7 | 0.5144 | 0.4788 | 0.1116 | 0.0263 | 0.7675
61.8 | 0.5152 | 0.4796 | 0.1118 | 0.0264 | 0.769
61.9 | 0.516 | 0.4802 | 0.1121 | 0.0264 | 0.7708
62 | 0.5169 | 0.481 | 0.1123 | 0.0264 | 0.7726
62.1 | 0.5179 | 0.4819 | 0.1126 | 0.0265 | 0.7744
62.2 | 0.5188 | 0.4827 | 0.1129 | 0.0265 | 0.7762
62.3 | 0.5196 | 0.4835 | 0.1131 | 0.0266 | 0.778
62.4 | 0.5204 | 0.4842 | 0.1134 | 0.0266 | 0.7797
62.5 | 0.521 | 0.4848 | 0.1136 | 0.0266 | 0.7813
62.6 | 0.5219 | 0.4856 | 0.1139 | 0.0267 | 0.783
62.7 | 0.5227 | 0.4864 | 0.1141 | 0.0267 | 0.7847
62.8 | 0.5238 | 0.4873 | 0.1144 | 0.0268 | 0.7865
62.9 | 0.5246 | 0.4881 | 0.1146 | 0.0268 | 0.7883
63 | 0.5252 | 0.4887 | 0.1149 | 0.0269 | 0.7898
63.1 | 0.526 | 0.4894 | 0.1151 | 0.0269 | 0.7916
63.2 | 0.5271 | 0.4904 | 0.1154 | 0.0269 | 0.7933
63.3 | 0.5279 | 0.4913 | 0.1156 | 0.027 | 0.7952
63.4 | 0.5288 | 0.4919 | 0.1159 | 0.027 | 0.797
63.5 | 0.5294 | 0.4925 | 0.1161 | 0.0271 | 0.7985
63.6 | 0.5302 | 0.4932 | 0.1163 | 0.0271 | 0.8001
63.7 | 0.531 | 0.494 | 0.1166 | 0.0271 | 0.8017
63.8 | 0.5319 | 0.4948 | 0.1168 | 0.0272 | 0.8033
63.9 | 0.5327 | 0.4954 | 0.1171 | 0.0272 | 0.805
64 | 0.5335 | 0.4963 | 0.1173 | 0.0273 | 0.8068
64.1 | 0.5344 | 0.497 | 0.1176 | 0.0273 | 0.8084
64.2 | 0.5352 | 0.4977 | 0.1178 | 0.0273 | 0.8102
64.3 | 0.536 | 0.4985 | 0.1181 | 0.0274 | 0.8118
64.4 | 0.5369 | 0.4993 | 0.1183 | 0.0274 | 0.8136
64.5 | 0.5377 | 0.5 | 0.1186 | 0.0275 | 0.8154
64.6 | 0.5385 | 0.5007 | 0.1188 | 0.0275 | 0.8171
64.7 | 0.5394 | 0.5015 | 0.1191 | 0.0276 | 0.8189
64.8 | 0.54 | 0.5021 | 0.1193 | 0.0276 | 0.8204
64.9 | 0.5408 | 0.5028 | 0.1195 | 0.0276 | 0.8221
65 | 0.5417 | 0.5035 | 0.1198 | 0.0277 | 0.8237
65.1 | 0.5425 | 0.5044 | 0.1201 | 0.0277 | 0.8256
65.2 | 0.5435 | 0.5053 | 0.1203 | 0.0278 | 0.8274
65.3 | 0.5444 | 0.506 | 0.1206 | 0.0278 | 0.829
65.4 | 0.5452 | 0.5069 | 0.1208 | 0.0279 | 0.8309
65.5 | 0.5458 | 0.5075 | 0.1211 | 0.0279 | 0.8325
65.6 | 0.5467 | 0.5083 | 0.1213 | 0.0279 | 0.834
65.7 | 0.5475 | 0.5091 | 0.1215 | 0.028 | 0.8354
65.8 | 0.5483 | 0.5098 | 0.1218 | 0.028 | 0.8374
65.9 | 0.5494 | 0.5108 | 0.122 | 0.0281 | 0.8393
66 | 0.5502 | 0.5116 | 0.1223 | 0.0281 | 0.8413
66.1 | 0.551 | 0.5123 | 0.1226 | 0.0281 | 0.843
66.2 | 0.5519 | 0.5129 | 0.1229 | 0.0282 | 0.8449
66.3 | 0.5527 | 0.5137 | 0.1231 | 0.0282 | 0.8466
66.4 | 0.5535 | 0.5144 | 0.1233 | 0.0283 | 0.8483
66.5 | 0.5544 | 0.5152 | 0.1236 | 0.0283 | 0.8499
66.6 | 0.5552 | 0.5158 | 0.1238 | 0.0283 | 0.8516
66.7 | 0.556 | 0.5167 | 0.1241 | 0.0284 | 0.8533
66.8 | 0.5569 | 0.5175 | 0.1243 | 0.0284 | 0.855
66.9 | 0.5577 | 0.5182 | 0.1246 | 0.0285 | 0.8567
67 | 0.5585 | 0.519 | 0.1248 | 0.0285 | 0.8585
67.1 | 0.5594 | 0.5197 | 0.1251 | 0.0286 | 0.8604
67.2 | 0.5602 | 0.5204 | 0.1253 | 0.0286 | 0.8617
67.3 | 0.561 | 0.5213 | 0.1256 | 0.0286 | 0.8634
67.4 | 0.5619 | 0.5221 | 0.1258 | 0.0287 | 0.8652
67.5 | 0.5627 | 0.5228 | 0.1261 | 0.0287 | 0.867
67.6 | 0.5635 | 0.5235 | 0.1263 | 0.0288 | 0.8686
67.7 | 0.5644 | 0.5244 | 0.1266 | 0.0288 | 0.8703
67.8 | 0.5652 | 0.5252 | 0.1268 | 0.0289 | 0.8721
67.9 | 0.566 | 0.5259 | 0.1271 | 0.0289 | 0.8738
68 | 0.5669 | 0.5267 | 0.1273 | 0.0289 | 0.8755
68.1 | 0.5677 | 0.5275 | 0.1276 | 0.029 | 0.8772
68.2 | 0.5685 | 0.5282 | 0.1278 | 0.029 | 0.8788
68.3 | 0.5694 | 0.529 | 0.128 | 0.0291 | 0.8804
68.4 | 0.5702 | 0.5298 | 0.1283 | 0.0291 | 0.8822
68.5 | 0.571 | 0.5305 | 0.1285 | 0.0291 | 0.8838
68.6 | 0.5719 | 0.5312 | 0.1288 | 0.0292 | 0.8855
68.7 | 0.5729 | 0.5321 | 0.129 | 0.0292 | 0.8873
68.8 | 0.5738 | 0.5327 | 0.1293 | 0.0293 | 0.8891
68.9 | 0.5746 | 0.5335 | 0.1295 | 0.0293 | 0.8907
69 | 0.5754 | 0.5343 | 0.1298 | 0.0294 | 0.8924
69.1 | 0.576 | 0.5348 | 0.13 | 0.0294 | 0.8941
69.2 | 0.5769 | 0.5356 | 0.1302 | 0.0294 | 0.8955
69.3 | 0.5777 | 0.5365 | 0.1305 | 0.0295 | 0.8972
69.4 | 0.5785 | 0.5373 | 0.1307 | 0.0295 | 0.8989
69.5 | 0.5794 | 0.5379 | 0.131 | 0.0296 | 0.9005
69.6 | 0.5802 | 0.5388 | 0.1312 | 0.0296 | 0.9021
69.7 | 0.581 | 0.5396 | 0.1314 | 0.0296 | 0.9036
69.8 | 0.5819 | 0.5402 | 0.1317 | 0.0297 | 0.9054
69.9 | 0.5827 | 0.541 | 0.1319 | 0.0297 | 0.9072
70 | 0.5835 | 0.5419 | 0.1322 | 0.0298 | 0.9088
70.1 | 0.5842 | 0.5425 | 0.1324 | 0.0298 | 0.9103
70.2 | 0.5852 | 0.5434 | 0.1326 | 0.0299 | 0.9121
70.3 | 0.5858 | 0.544 | 0.1329 | 0.0299 | 0.9138
70.4 | 0.5867 | 0.5448 | 0.1331 | 0.0299 | 0.9151
70.5 | 0.5875 | 0.5456 | 0.1333 | 0.03 | 0.9167
70.6 | 0.5883 | 0.5463 | 0.1336 | 0.03 | 0.9185
70.7 | 0.5894 | 0.5472 | 0.1339 | 0.0301 | 0.9206
70.8 | 0.5902 | 0.5479 | 0.1341 | 0.0301 | 0.9223
70.9 | 0.591 | 0.5488 | 0.1343 | 0.0302 | 0.9239
71 | 0.5919 | 0.5494 | 0.1346 | 0.0302 | 0.9257
71.1 | 0.5927 | 0.5501 | 0.1349 | 0.0302 | 0.9274
71.2 | 0.5935 | 0.5508 | 0.1351 | 0.0303 | 0.929
71.3 | 0.5944 | 0.5517 | 0.1353 | 0.0303 | 0.9306
71.4 | 0.5952 | 0.5524 | 0.1356 | 0.0304 | 0.9322
71.5 | 0.596 | 0.5531 | 0.1358 | 0.0304 | 0.9339
71.6 | 0.5969 | 0.554 | 0.1361 | 0.0304 | 0.9357
71.7 | 0.5977 | 0.5546 | 0.1363 | 0.0305 | 0.9374
71.8 | 0.5985 | 0.5554 | 0.1366 | 0.0305 | 0.9391
71.9 | 0.5994 | 0.5563 | 0.1368 | 0.0306 | 0.9406
72 | 0.6002 | 0.5571 | 0.137 | 0.0306 | 0.9423
72.1 | 0.601 | 0.5578 | 0.1373 | 0.0306 | 0.944
72.2 | 0.6019 | 0.5585 | 0.1375 | 0.0307 | 0.9457
72.3 | 0.6027 | 0.5594 | 0.1378 | 0.0307 | 0.9473
72.4 | 0.6035 | 0.5601 | 0.138 | 0.0308 | 0.949
72.5 | 0.6044 | 0.5608 | 0.1383 | 0.0308 | 0.9508
72.6 | 0.6052 | 0.5617 | 0.1385 | 0.0309 | 0.9523
72.7 | 0.606 | 0.5624 | 0.1388 | 0.0309 | 0.9543
72.8 | 0.6069 | 0.5631 | 0.139 | 0.0309 | 0.956
72.9 | 0.6079 | 0.5641 | 0.1393 | 0.031 | 0.9579
73 | 0.6088 | 0.5648 | 0.1395 | 0.031 | 0.9595
73.1 | 0.6096 | 0.5656 | 0.1398 | 0.0311 | 0.9612
73.2 | 0.6102 | 0.5662 | 0.14 | 0.0311 | 0.9625
73.3 | 0.611 | 0.5669 | 0.1402 | 0.0311 | 0.9641
73.4 | 0.6119 | 0.5676 | 0.1404 | 0.0312 | 0.9656
73.5 | 0.6127 | 0.5683 | 0.1407 | 0.0312 | 0.9676
73.6 | 0.6138 | 0.5694 | 0.1409 | 0.0313 | 0.9692
73.7 | 0.6144 | 0.57 | 0.1412 | 0.0313 | 0.9708
73.8 | 0.6154 | 0.5709 | 0.1414 | 0.0314 | 0.9726
73.9 | 0.616 | 0.5715 | 0.1417 | 0.0314 | 0.9742
74 | 0.6169 | 0.5723 | 0.1419 | 0.0314 | 0.9756
74.1 | 0.6177 | 0.5729 | 0.1421 | 0.0315 | 0.9774
74.2 | 0.6185 | 0.5738 | 0.1423 | 0.0315 | 0.9788
74.3 | 0.6194 | 0.5746 | 0.1426 | 0.0316 | 0.9804
74.4 | 0.6202 | 0.5754 | 0.1428 | 0.0316 | 0.9819
74.5 | 0.6208 | 0.5759 | 0.143 | 0.0316 | 0.9834
74.6 | 0.6217 | 0.5767 | 0.1432 | 0.0317 | 0.9849
74.7 | 0.6225 | 0.5775 | 0.1435 | 0.0317 | 0.9865
74.8 | 0.6233 | 0.5781 | 0.1437 | 0.0318 | 0.988
74.9 | 0.6242 | 0.579 | 0.1439 | 0.0318 | 0.9899
75 | 0.625 | 0.5797 | 0.1442 | 0.0319 | 0.9915
75.1 | 0.6258 | 0.5804 | 0.1444 | 0.0319 | 0.9931
75.2 | 0.6267 | 0.5813 | 0.1446 | 0.0319 | 0.9945
75.3 | 0.6275 | 0.5821 | 0.1448 | 0.032 | 0.9961
75.4 | 0.6283 | 0.5828 | 0.1451 | 0.032 | 0.9979
75.5 | 0.6294 | 0.5837 | 0.1454 | 0.0321 | 1.0001
75.6 | 0.6302 | 0.5844 | 0.1457 | 0.0321 | 1.0016
75.7 | 0.631 | 0.5851 | 0.1459 | 0.0321 | 1.0034
75.8 | 0.6319 | 0.5858 | 0.1461 | 0.0322 | 1.0049
75.9 | 0.6327 | 0.5867 | 0.1464 | 0.0322 | 1.0065
76 | 0.6333 | 0.5873 | 0.1466 | 0.0323 | 1.008
76.1 | 0.6342 | 0.588 | 0.1468 | 0.0323 | 1.0095
76.2 | 0.635 | 0.5888 | 0.147 | 0.0323 | 1.0109
76.3 | 0.6358 | 0.5896 | 0.1472 | 0.0324 | 1.0125
76.4 | 0.6367 | 0.5903 | 0.1475 | 0.0324 | 1.0142
76.5 | 0.6375 | 0.591 | 0.1477 | 0.0325 | 1.0159
76.6 | 0.6383 | 0.5919 | 0.148 | 0.0325 | 1.0175
76.7 | 0.6392 | 0.5927 | 0.1482 | 0.0326 | 1.0189
76.8 | 0.64 | 0.5935 | 0.1484 | 0.0326 | 1.0207
76.9 | 0.641 | 0.5944 | 0.1487 | 0.0327 | 1.0225
77 | 0.6419 | 0.5952 | 0.1489 | 0.0327 | 1.0241
77.1 | 0.6425 | 0.5957 | 0.1491 | 0.0327 | 1.0257
77.2 | 0.6435 | 0.5967 | 0.1494 | 0.0328 | 1.0273
77.3 | 0.6444 | 0.5975 | 0.1496 | 0.0328 | 1.029
77.4 | 0.6452 | 0.5983 | 0.1498 | 0.0329 | 1.0305
77.5 | 0.646 | 0.599 | 0.1501 | 0.0329 | 1.032
77.6 | 0.6469 | 0.5997 | 0.1503 | 0.033 | 1.0336
77.7 | 0.6477 | 0.6004 | 0.1505 | 0.033 | 1.0351
77.8 | 0.6485 | 0.6012 | 0.1508 | 0.033 | 1.0368
77.9 | 0.6494 | 0.6021 | 0.151 | 0.0331 | 1.0385
78 | 0.6502 | 0.6028 | 0.1513 | 0.0331 | 1.0402
78.1 | 0.651 | 0.6035 | 0.1515 | 0.0332 | 1.0418
78.2 | 0.6519 | 0.6043 | 0.1517 | 0.0332 | 1.0434
78.3 | 0.6527 | 0.605 | 0.152 | 0.0332 | 1.045
78.4 | 0.6535 | 0.6058 | 0.1522 | 0.0333 | 1.0467
78.5 | 0.6544 | 0.6066 | 0.1524 | 0.0333 | 1.0484
78.6 | 0.6554 | 0.6075 | 0.1527 | 0.0334 | 1.05
78.7 | 0.6563 | 0.6083 | 0.1529 | 0.0334 | 1.0516
78.8 | 0.6571 | 0.609 | 0.1532 | 0.0335 | 1.0534
78.9 | 0.6579 | 0.6098 | 0.1534 | 0.0335 | 1.0548
79 | 0.6587 | 0.6106 | 0.1536 | 0.0336 | 1.0564
79.1 | 0.6594 | 0.6112 | 0.1538 | 0.0336 | 1.0577
79.2 | 0.6602 | 0.6119 | 0.154 | 0.0336 | 1.0593
79.3 | 0.661 | 0.6127 | 0.1543 | 0.0337 | 1.0609
79.4 | 0.6619 | 0.6135 | 0.1545 | 0.0337 | 1.0624
79.5 | 0.6627 | 0.6142 | 0.1547 | 0.0337 | 1.064
79.6 | 0.6635 | 0.615 | 0.1549 | 0.0338 | 1.0655
79.7 | 0.6644 | 0.6158 | 0.1551 | 0.0338 | 1.0669
79.8 | 0.6652 | 0.6166 | 0.1554 | 0.0339 | 1.0685
79.9 | 0.666 | 0.6173 | 0.1556 | 0.0339 | 1.07
80 | 0.6667 | 0.6179 | 0.1558 | 0.034 | 1.0713
80.1 | 0.6675 | 0.6188 | 0.156 | 0.034 | 1.0727
80.2 | 0.6683 | 0.6194 | 0.1562 | 0.034 | 1.0743
80.3 | 0.6692 | 0.6202 | 0.1565 | 0.0341 | 1.0759
80.4 | 0.67 | 0.6209 | 0.1567 | 0.0341 | 1.0776
80.5 | 0.671 | 0.6219 | 0.1569 | 0.0342 | 1.0792
80.6 | 0.6717 | 0.6225 | 0.1571 | 0.0342 | 1.0807
80.7 | 0.6725 | 0.6233 | 0.1574 | 0.0342 | 1.0822
80.8 | 0.6733 | 0.624 | 0.1576 | 0.0343 | 1.0837
80.9 | 0.6742 | 0.6248 | 0.1578 | 0.0343 | 1.0853
81 | 0.675 | 0.6256 | 0.1581 | 0.0344 | 1.0869
81.1 | 0.6758 | 0.6263 | 0.1583 | 0.0344 | 1.0885
81.2 | 0.6767 | 0.6271 | 0.1585 | 0.0345 | 1.0901
81.3 | 0.6775 | 0.6277 | 0.1587 | 0.0345 | 1.0914
81.4 | 0.6783 | 0.6285 | 0.1589 | 0.0345 | 1.0929
81.5 | 0.6794 | 0.6296 | 0.1592 | 0.0346 | 1.0946
81.6 | 0.68 | 0.6302 | 0.1594 | 0.0346 | 1.0963
81.7 | 0.6808 | 0.6309 | 0.1597 | 0.0347 | 1.0979
81.8 | 0.6819 | 0.6319 | 0.1599 | 0.0347 | 1.0994
81.9 | 0.6827 | 0.6327 | 0.1601 | 0.0348 | 1.101
82 | 0.6835 | 0.6334 | 0.1604 | 0.0348 | 1.1027
82.1 | 0.6844 | 0.6342 | 0.1606 | 0.0348 | 1.1044
82.2 | 0.6852 | 0.635 | 0.1608 | 0.0349 | 1.1059
82.3 | 0.686 | 0.6358 | 0.161 | 0.0349 | 1.1074
82.4 | 0.6869 | 0.6365 | 0.1612 | 0.035 | 1.1089
82.5 | 0.6877 | 0.6373 | 0.1615 | 0.035 | 1.1105
82.6 | 0.6885 | 0.6379 | 0.1617 | 0.0351 | 1.1121
82.7 | 0.6894 | 0.6387 | 0.1619 | 0.0351 | 1.1136
82.8 | 0.6902 | 0.6394 | 0.1621 | 0.0351 | 1.1149
82.9 | 0.691 | 0.6402 | 0.1624 | 0.0352 | 1.1166
83 | 0.6921 | 0.6413 | 0.1626 | 0.0352 | 1.118
83.1 | 0.6927 | 0.6418 | 0.1628 | 0.0353 | 1.1199
83.2 | 0.6938 | 0.6427 | 0.163 | 0.0353 | 1.1211
83.3 | 0.6946 | 0.6435 | 0.1633 | 0.0354 | 1.1228
83.4 | 0.6954 | 0.6443 | 0.1635 | 0.0354 | 1.1243
83.5 | 0.6963 | 0.645 | 0.1637 | 0.0354 | 1.126
83.6 | 0.6971 | 0.6458 | 0.1639 | 0.0355 | 1.1272
83.7 | 0.6979 | 0.6467 | 0.1642 | 0.0355 | 1.129
83.8 | 0.6988 | 0.6474 | 0.1644 | 0.0356 | 1.1303
83.9 | 0.6996 | 0.6481 | 0.1646 | 0.0356 | 1.1318
84 | 0.7002 | 0.6488 | 0.1648 | 0.0356 | 1.1331
84.1 | 0.701 | 0.6494 | 0.165 | 0.0357 | 1.1348
84.2 | 0.7019 | 0.6502 | 0.1652 | 0.0357 | 1.1364
84.3 | 0.7029 | 0.6513 | 0.1655 | 0.0358 | 1.138
84.4 | 0.7035 | 0.6519 | 0.1657 | 0.0358 | 1.1394
84.5 | 0.7046 | 0.6528 | 0.1659 | 0.0359 | 1.1409
84.6 | 0.7052 | 0.6533 | 0.1661 | 0.0359 | 1.1422
84.7 | 0.706 | 0.6542 | 0.1663 | 0.0359 | 1.1435
84.8 | 0.7067 | 0.6548 | 0.1664 | 0.036 | 1.1445
84.9 | 0.7075 | 0.6555 | 0.1666 | 0.036 | 1.146
85 | 0.7083 | 0.6562 | 0.1669 | 0.0361 | 1.1476
85.1 | 0.7092 | 0.6571 | 0.1671 | 0.0361 | 1.1491
85.2 | 0.71 | 0.6578 | 0.1673 | 0.0361 | 1.1507
85.3 | 0.7108 | 0.6585 | 0.1676 | 0.0362 | 1.1523
85.4 | 0.7117 | 0.6594 | 0.1678 | 0.0362 | 1.1537
85.5 | 0.7125 | 0.66 | 0.168 | 0.0363 | 1.1553
85.6 | 0.7133 | 0.6608 | 0.1682 | 0.0363 | 1.1568
85.7 | 0.7142 | 0.6617 | 0.1684 | 0.0364 | 1.1583
85.8 | 0.715 | 0.6625 | 0.1686 | 0.0364 | 1.1596
85.9 | 0.7158 | 0.6631 | 0.1688 | 0.0364 | 1.1611
86 | 0.7167 | 0.664 | 0.1691 | 0.0365 | 1.1625
86.1 | 0.7175 | 0.6648 | 0.1692 | 0.0365 | 1.1638
86.2 | 0.7183 | 0.6655 | 0.1695 | 0.0366 | 1.1655
86.3 | 0.7192 | 0.6663 | 0.1697 | 0.0366 | 1.1671
86.4 | 0.72 | 0.6669 | 0.1699 | 0.0366 | 1.1686
86.5 | 0.7208 | 0.6677 | 0.1701 | 0.0367 | 1.1701
86.6 | 0.7217 | 0.6685 | 0.1704 | 0.0367 | 1.1716
86.7 | 0.7227 | 0.6695 | 0.1706 | 0.0368 | 1.1732
86.8 | 0.7235 | 0.6702 | 0.1708 | 0.0368 | 1.1747
86.9 | 0.7244 | 0.671 | 0.171 | 0.0369 | 1.1762
87 | 0.7252 | 0.6718 | 0.1713 | 0.0369 | 1.1778
87.1 | 0.726 | 0.6725 | 0.1715 | 0.037 | 1.1793
87.2 | 0.7269 | 0.6733 | 0.1717 | 0.037 | 1.1808
87.3 | 0.7277 | 0.6742 | 0.1719 | 0.037 | 1.1824
87.4 | 0.7287 | 0.6752 | 0.1722 | 0.0371 | 1.184
87.5 | 0.7296 | 0.6758 | 0.1724 | 0.0371 | 1.1856
87.6 | 0.7304 | 0.6767 | 0.1726 | 0.0372 | 1.1871
87.7 | 0.7313 | 0.6773 | 0.1728 | 0.0372 | 1.1884
87.8 | 0.7321 | 0.6781 | 0.173 | 0.0373 | 1.1897
87.9 | 0.7329 | 0.679 | 0.1732 | 0.0373 | 1.1911
88 | 0.7337 | 0.6797 | 0.1734 | 0.0373 | 1.1926
88.1 | 0.7346 | 0.6804 | 0.1736 | 0.0374 | 1.194
88.2 | 0.7354 | 0.6813 | 0.1739 | 0.0374 | 1.1956
88.3 | 0.736 | 0.6818 | 0.174 | 0.0375 | 1.1968
88.4 | 0.7371 | 0.6827 | 0.1742 | 0.0375 | 1.1983
88.5 | 0.7379 | 0.6835 | 0.1745 | 0.0376 | 1.1999
88.6 | 0.7388 | 0.6842 | 0.1747 | 0.0376 | 1.2014
88.7 | 0.7396 | 0.685 | 0.1749 | 0.0376 | 1.2027
88.8 | 0.7404 | 0.6858 | 0.1751 | 0.0377 | 1.2044
88.9 | 0.7413 | 0.6867 | 0.1753 | 0.0377 | 1.2056
89 | 0.7421 | 0.6874 | 0.1755 | 0.0378 | 1.207
89.1 | 0.7429 | 0.6881 | 0.1757 | 0.0378 | 1.2085
89.2 | 0.7438 | 0.689 | 0.1759 | 0.0379 | 1.2099
89.3 | 0.7444 | 0.6896 | 0.1761 | 0.0379 | 1.2112
89.4 | 0.7452 | 0.6904 | 0.1763 | 0.0379 | 1.2126
89.5 | 0.746 | 0.6911 | 0.1765 | 0.038 | 1.2137
89.6 | 0.7467 | 0.6917 | 0.1766 | 0.038 | 1.2147
89.7 | 0.7475 | 0.6925 | 0.1768 | 0.038 | 1.2161
89.8 | 0.7483 | 0.6932 | 0.1771 | 0.0381 | 1.2177
89.9 | 0.7492 | 0.694 | 0.1773 | 0.0381 | 1.2191
90 | 0.75 | 0.6948 | 0.1775 | 0.0382 | 1.2206
90.1 | 0.7508 | 0.6956 | 0.1777 | 0.0382 | 1.2221
90.2 | 0.7517 | 0.6963 | 0.1779 | 0.0383 | 1.2236
90.3 | 0.7525 | 0.6971 | 0.1781 | 0.0383 | 1.225
90.4 | 0.7533 | 0.6978 | 0.1783 | 0.0383 | 1.2264
90.5 | 0.7542 | 0.6985 | 0.1785 | 0.0384 | 1.2278
90.6 | 0.755 | 0.6994 | 0.1787 | 0.0384 | 1.2292
90.7 | 0.7558 | 0.7002 | 0.179 | 0.0385 | 1.2307
90.8 | 0.7567 | 0.701 | 0.1792 | 0.0385 | 1.232
90.9 | 0.7575 | 0.7017 | 0.1794 | 0.0386 | 1.2334
91 | 0.7583 | 0.7025 | 0.1796 | 0.0386 | 1.235
91.1 | 0.7592 | 0.7032 | 0.1798 | 0.0386 | 1.2364
91.2 | 0.76 | 0.704 | 0.18 | 0.0387 | 1.2377
91.3 | 0.7608 | 0.7048 | 0.1802 | 0.0387 | 1.2392
91.4 | 0.7617 | 0.7055 | 0.1804 | 0.0388 | 1.2405
91.5 | 0.7627 | 0.7065 | 0.1806 | 0.0388 | 1.2422
91.6 | 0.7633 | 0.707 | 0.1808 | 0.0388 | 1.2435
91.7 | 0.7642 | 0.7077 | 0.181 | 0.0389 | 1.245
91.8 | 0.765 | 0.7085 | 0.1812 | 0.0389 | 1.2463
91.9 | 0.766 | 0.7096 | 0.1815 | 0.039 | 1.2479
92 | 0.7669 | 0.7104 | 0.1816 | 0.039 | 1.2491
92.1 | 0.7675 | 0.7109 | 0.1818 | 0.0391 | 1.2505
92.2 | 0.7683 | 0.7117 | 0.182 | 0.0391 | 1.2515
92.3 | 0.7692 | 0.7125 | 0.1822 | 0.0391 | 1.2529
92.4 | 0.7702 | 0.7134 | 0.1824 | 0.0392 | 1.2546
92.5 | 0.771 | 0.7142 | 0.1827 | 0.0392 | 1.2563
92.6 | 0.7719 | 0.715 | 0.1829 | 0.0393 | 1.2577
92.7 | 0.7727 | 0.7158 | 0.1831 | 0.0393 | 1.2593
92.8 | 0.7735 | 0.7165 | 0.1833 | 0.0394 | 1.2607
92.9 | 0.7744 | 0.7173 | 0.1836 | 0.0394 | 1.2623
93 | 0.7754 | 0.7183 | 0.1837 | 0.0395 | 1.2636
93.1 | 0.7763 | 0.719 | 0.184 | 0.0395 | 1.2651
93.2 | 0.7771 | 0.7198 | 0.1842 | 0.0395 | 1.2664
93.3 | 0.7777 | 0.7204 | 0.1843 | 0.0396 | 1.2677
93.4 | 0.7788 | 0.7215 | 0.1845 | 0.0396 | 1.2691
93.5 | 0.7794 | 0.722 | 0.1848 | 0.0397 | 1.2705
93.6 | 0.7802 | 0.7227 | 0.1849 | 0.0397 | 1.2718
93.7 | 0.781 | 0.7235 | 0.1851 | 0.0398 | 1.2732
93.8 | 0.7819 | 0.7243 | 0.1853 | 0.0398 | 1.2744
93.9 | 0.7827 | 0.725 | 0.1855 | 0.0398 | 1.2758
94 | 0.7838 | 0.726 | 0.1857 | 0.0399 | 1.2773
94.1 | 0.7846 | 0.7269 | 0.186 | 0.0399 | 1.2789
94.2 | 0.7852 | 0.7274 | 0.1861 | 0.04 | 1.2799
94.3 | 0.786 | 0.7281 | 0.1863 | 0.04 | 1.2812
94.4 | 0.7869 | 0.7289 | 0.1865 | 0.04 | 1.2825
94.5 | 0.7875 | 0.7294 | 0.1866 | 0.0401 | 1.2833
94.6 | 0.7883 | 0.7302 | 0.1868 | 0.0401 | 1.2846
94.7 | 0.7892 | 0.731 | 0.187 | 0.0402 | 1.2861
94.8 | 0.79 | 0.7318 | 0.1872 | 0.0402 | 1.2876
94.9 | 0.7908 | 0.7325 | 0.1874 | 0.0402 | 1.289
95 | 0.7917 | 0.7333 | 0.1876 | 0.0403 | 1.2903
95.1 | 0.7925 | 0.7342 | 0.1878 | 0.0403 | 1.2917
95.2 | 0.7933 | 0.7349 | 0.188 | 0.0404 | 1.293
95.3 | 0.7942 | 0.7356 | 0.1882 | 0.0404 | 1.2943
95.4 | 0.795 | 0.7365 | 0.1884 | 0.0405 | 1.2957
95.5 | 0.7958 | 0.7373 | 0.1886 | 0.0405 | 1.2972
95.6 | 0.7967 | 0.738 | 0.1888 | 0.0405 | 1.2986
95.7 | 0.7975 | 0.7388 | 0.189 | 0.0406 | 1.2997
95.8 | 0.7983 | 0.7396 | 0.1892 | 0.0406 | 1.3013
95.9 | 0.7992 | 0.7404 | 0.1894 | 0.0407 | 1.3025
96 | 0.8002 | 0.7413 | 0.1896 | 0.0407 | 1.304
96.1 | 0.8008 | 0.7419 | 0.1898 | 0.0408 | 1.3053
96.2 | 0.8019 | 0.7429 | 0.19 | 0.0408 | 1.3068
96.3 | 0.8027 | 0.7437 | 0.1902 | 0.0409 | 1.308
96.4 | 0.8035 | 0.7444 | 0.1904 | 0.0409 | 1.3096
96.5 | 0.8044 | 0.7452 | 0.1906 | 0.0409 | 1.3109
96.6 | 0.8052 | 0.7459 | 0.1908 | 0.041 | 1.3122
96.7 | 0.806 | 0.7467 | 0.191 | 0.041 | 1.3136
96.8 | 0.8069 | 0.7475 | 0.1912 | 0.0411 | 1.315
96.9 | 0.8077 | 0.7483 | 0.1914 | 0.0411 | 1.3162
97 | 0.8085 | 0.749 | 0.1916 | 0.0412 | 1.3174
97.1 | 0.8094 | 0.7498 | 0.1918 | 0.0412 | 1.3189
97.2 | 0.8102 | 0.7506 | 0.192 | 0.0412 | 1.3203
97.3 | 0.811 | 0.7513 | 0.1922 | 0.0413 | 1.3216
97.4 | 0.8119 | 0.7521 | 0.1924 | 0.0413 | 1.3231
97.5 | 0.8127 | 0.7529 | 0.1926 | 0.0414 | 1.3244
97.6 | 0.8138 | 0.7539 | 0.1928 | 0.0414 | 1.3259
97.7 | 0.8146 | 0.7546 | 0.193 | 0.0415 | 1.3273
97.8 | 0.8154 | 0.7554 | 0.1932 | 0.0415 | 1.3287
97.9 | 0.8163 | 0.7563 | 0.1934 | 0.0416 | 1.3298
98 | 0.8169 | 0.7568 | 0.1935 | 0.0416 | 1.331
98.1 | 0.8179 | 0.7577 | 0.1937 | 0.0416 | 1.3323
98.2 | 0.8185 | 0.7583 | 0.1939 | 0.0417 | 1.3336
98.3 | 0.8196 | 0.7594 | 0.1941 | 0.0417 | 1.3349
98.4 | 0.8204 | 0.7602 | 0.1943 | 0.0418 | 1.3364
98.5 | 0.821 | 0.7608 | 0.1945 | 0.0418 | 1.3375
98.6 | 0.8219 | 0.7615 | 0.1947 | 0.0418 | 1.3386
98.7 | 0.8227 | 0.7623 | 0.1949 | 0.0419 | 1.34
98.8 | 0.8235 | 0.7631 | 0.1951 | 0.0419 | 1.3414
98.9 | 0.8244 | 0.7638 | 0.1952 | 0.042 | 1.3426
99 | 0.8252 | 0.7646 | 0.1954 | 0.042 | 1.3439
99.1 | 0.826 | 0.7654 | 0.1956 | 0.0421 | 1.3449
99.2 | 0.8267 | 0.7659 | 0.1957 | 0.0421 | 1.3459
99.3 | 0.8275 | 0.7667 | 0.1959 | 0.0421 | 1.3468
99.4 | 0.8283 | 0.7675 | 0.196 | 0.0422 | 1.3481
99.5 | 0.8292 | 0.7682 | 0.1962 | 0.0422 | 1.3496
99.6 | 0.83 | 0.769 | 0.1965 | 0.0423 | 1.3511
99.7 | 0.831 | 0.77 | 0.1967 | 0.0423 | 1.3525
99.8 | 0.8319 | 0.7708 | 0.1969 | 0.0424 | 1.3537
99.9 | 0.8325 | 0.7714 | 0.197 | 0.0424 | 1.3551
100 | 0.8333 | 0.7721 | 0.1972 | 0.0424 | 1.3562
100.1 | 0.8342 | 0.7729 | 0.1974 | 0.0425 | 1.3575
100.2 | 0.835 | 0.7738 | 0.1976 | 0.0425 | 1.3588
100.3 | 0.8358 | 0.7746 | 0.1978 | 0.0426 | 1.3601
100.4 | 0.8367 | 0.7753 | 0.1979 | 0.0426 | 1.3611
100.5 | 0.8375 | 0.776 | 0.1981 | 0.0426 | 1.3624
100.6 | 0.8383 | 0.7769 | 0.1983 | 0.0427 | 1.3638
100.7 | 0.8392 | 0.7776 | 0.1985 | 0.0427 | 1.3651
100.8 | 0.84 | 0.7783 | 0.1987 | 0.0428 | 1.3665
100.9 | 0.8408 | 0.7792 | 0.1989 | 0.0428 | 1.3678
101 | 0.8417 | 0.7799 | 0.1991 | 0.0429 | 1.3691
101.1 | 0.8425 | 0.7806 | 0.1993 | 0.0429 | 1.3704
101.2 | 0.8433 | 0.7815 | 0.1995 | 0.0429 | 1.3716
101.3 | 0.8444 | 0.7825 | 0.1997 | 0.043 | 1.373
101.4 | 0.845 | 0.7831 | 0.1998 | 0.043 | 1.3742
101.5 | 0.846 | 0.784 | 0.2 | 0.0431 | 1.3756
101.6 | 0.8469 | 0.7848 | 0.2002 | 0.0431 | 1.3768
101.7 | 0.8477 | 0.7856 | 0.2004 | 0.0432 | 1.3781
101.8 | 0.8483 | 0.7862 | 0.2005 | 0.0432 | 1.3791
101.9 | 0.8492 | 0.787 | 0.2007 | 0.0432 | 1.3804
102 | 0.85 | 0.7877 | 0.2009 | 0.0433 | 1.3817
102.1 | 0.851 | 0.7887 | 0.2011 | 0.0433 | 1.383
102.2 | 0.8519 | 0.7896 | 0.2013 | 0.0434 | 1.3844
102.3 | 0.8527 | 0.7904 | 0.2015 | 0.0434 | 1.3859
102.4 | 0.8538 | 0.7913 | 0.2017 | 0.0435 | 1.3873
102.5 | 0.8546 | 0.7921 | 0.2019 | 0.0435 | 1.3887
102.6 | 0.8554 | 0.7928 | 0.2021 | 0.0436 | 1.39
102.7 | 0.8562 | 0.7935 | 0.2023 | 0.0436 | 1.3913
102.8 | 0.8571 | 0.7944 | 0.2025 | 0.0436 | 1.3923
102.9 | 0.8579 | 0.7952 | 0.2027 | 0.0437 | 1.3936
103 | 0.8588 | 0.7959 | 0.2028 | 0.0437 | 1.3948
103.1 | 0.8596 | 0.7967 | 0.203 | 0.0438 | 1.3959
103.2 | 0.8604 | 0.7975 | 0.2032 | 0.0438 | 1.3972
103.3 | 0.8613 | 0.7982 | 0.2034 | 0.0439 | 1.3984
103.4 | 0.8621 | 0.799 | 0.2035 | 0.0439 | 1.3997
103.5 | 0.8629 | 0.7998 | 0.2037 | 0.0439 | 1.4008
103.6 | 0.8637 | 0.8006 | 0.2039 | 0.044 | 1.4019
103.7 | 0.8646 | 0.8015 | 0.2041 | 0.044 | 1.4033
103.8 | 0.8652 | 0.802 | 0.2042 | 0.0441 | 1.4044
103.9 | 0.866 | 0.8027 | 0.2044 | 0.0441 | 1.4054
104 | 0.8669 | 0.8035 | 0.2045 | 0.0442 | 1.4064
104.1 | 0.8677 | 0.8044 | 0.2047 | 0.0442 | 1.4077
104.2 | 0.8685 | 0.8051 | 0.2049 | 0.0442 | 1.4089
104.3 | 0.8694 | 0.8058 | 0.2051 | 0.0443 | 1.4102
104.4 | 0.8702 | 0.8067 | 0.2052 | 0.0443 | 1.4113
104.5 | 0.871 | 0.8075 | 0.2054 | 0.0444 | 1.4126
104.6 | 0.8719 | 0.8083 | 0.2056 | 0.0444 | 1.4138
104.7 | 0.8727 | 0.809 | 0.2058 | 0.0444 | 1.4149
104.8 | 0.8735 | 0.8098 | 0.2059 | 0.0445 | 1.4161
104.9 | 0.8742 | 0.8104 | 0.2061 | 0.0445 | 1.4172
105 | 0.875 | 0.8111 | 0.2063 | 0.0446 | 1.4184
105.1 | 0.8758 | 0.8119 | 0.2064 | 0.0446 | 1.4196
105.2 | 0.8767 | 0.8127 | 0.2066 | 0.0447 | 1.4207
105.3 | 0.8775 | 0.8135 | 0.2068 | 0.0447 | 1.4219
105.4 | 0.8783 | 0.8142 | 0.207 | 0.0447 | 1.4233
105.5 | 0.8792 | 0.815 | 0.2071 | 0.0448 | 1.4243
105.6 | 0.88 | 0.8158 | 0.2073 | 0.0448 | 1.4255
105.7 | 0.8808 | 0.8167 | 0.2075 | 0.0449 | 1.4267
105.8 | 0.8817 | 0.8175 | 0.2076 | 0.0449 | 1.4279
105.9 | 0.8825 | 0.8182 | 0.2078 | 0.045 | 1.4292
106 | 0.8833 | 0.819 | 0.208 | 0.045 | 1.4304
106.1 | 0.8842 | 0.8197 | 0.2082 | 0.045 | 1.4317
106.2 | 0.8852 | 0.8207 | 0.2084 | 0.0451 | 1.4328
106.3 | 0.8858 | 0.8212 | 0.2085 | 0.0451 | 1.4341
106.4 | 0.8867 | 0.8221 | 0.2087 | 0.0452 | 1.4353
106.5 | 0.8875 | 0.8229 | 0.2089 | 0.0452 | 1.4363
106.6 | 0.8883 | 0.8236 | 0.209 | 0.0453 | 1.4376
106.7 | 0.8894 | 0.8246 | 0.2092 | 0.0453 | 1.4389
106.8 | 0.89 | 0.8252 | 0.2094 | 0.0453 | 1.44
106.9 | 0.891 | 0.8261 | 0.2096 | 0.0454 | 1.4412
107 | 0.8919 | 0.8269 | 0.2097 | 0.0454 | 1.4423
107.1 | 0.8927 | 0.8277 | 0.2099 | 0.0455 | 1.4438
107.2 | 0.8938 | 0.8288 | 0.2102 | 0.0455 | 1.4452
107.3 | 0.8946 | 0.8296 | 0.2104 | 0.0456 | 1.4466
107.4 | 0.8954 | 0.8303 | 0.2105 | 0.0456 | 1.4476
107.5 | 0.8963 | 0.831 | 0.2107 | 0.0457 | 1.4488
107.6 | 0.8971 | 0.8319 | 0.2109 | 0.0457 | 1.45
107.7 | 0.8979 | 0.8327 | 0.211 | 0.0458 | 1.451
107.8 | 0.8988 | 0.8334 | 0.2112 | 0.0458 | 1.4524
107.9 | 0.8996 | 0.8342 | 0.2114 | 0.0458 | 1.4535
108 | 0.9004 | 0.835 | 0.2115 | 0.0459 | 1.4546
108.1 | 0.9013 | 0.8358 | 0.2117 | 0.0459 | 1.4558
108.2 | 0.9021 | 0.8366 | 0.2119 | 0.046 | 1.4569
108.3 | 0.9029 | 0.8373 | 0.212 | 0.046 | 1.458
108.4 | 0.9038 | 0.8381 | 0.2122 | 0.0461 | 1.4591
108.5 | 0.9046 | 0.8389 | 0.2124 | 0.0461 | 1.4603
108.6 | 0.9052 | 0.8394 | 0.2125 | 0.0461 | 1.4612
108.7 | 0.906 | 0.8402 | 0.2126 | 0.0462 | 1.4621
108.8 | 0.9069 | 0.841 | 0.2128 | 0.0462 | 1.4632
108.9 | 0.9077 | 0.8418 | 0.2129 | 0.0463 | 1.4642
109 | 0.9085 | 0.8426 | 0.2131 | 0.0463 | 1.4653
109.1 | 0.9094 | 0.8433 | 0.2133 | 0.0463 | 1.4665
109.2 | 0.9102 | 0.8442 | 0.2134 | 0.0464 | 1.4677
109.3 | 0.911 | 0.845 | 0.2136 | 0.0464 | 1.4687
109.4 | 0.9119 | 0.8458 | 0.2138 | 0.0465 | 1.4699
109.5 | 0.9125 | 0.8464 | 0.2139 | 0.0465 | 1.4709
109.6 | 0.9133 | 0.8471 | 0.2141 | 0.0465 | 1.4721
109.7 | 0.9142 | 0.8479 | 0.2142 | 0.0466 | 1.4731
109.8 | 0.915 | 0.8487 | 0.2144 | 0.0466 | 1.4742
109.9 | 0.9158 | 0.8494 | 0.2145 | 0.0467 | 1.4753
110 | 0.9167 | 0.8502 | 0.2147 | 0.0467 | 1.4762
110.1 | 0.9175 | 0.851 | 0.2148 | 0.0468 | 1.4774
110.2 | 0.9183 | 0.8519 | 0.215 | 0.0468 | 1.4787
110.3 | 0.9192 | 0.8526 | 0.2152 | 0.0468 | 1.48
110.4 | 0.92 | 0.8534 | 0.2154 | 0.0469 | 1.481
110.5 | 0.9208 | 0.8542 | 0.2155 | 0.0469 | 1.4822
110.6 | 0.9217 | 0.855 | 0.2157 | 0.047 | 1.4834
110.7 | 0.9225 | 0.8557 | 0.2159 | 0.047 | 1.4846
110.8 | 0.9233 | 0.8565 | 0.216 | 0.0471 | 1.4857
110.9 | 0.9242 | 0.8573 | 0.2162 | 0.0471 | 1.4869
111 | 0.925 | 0.8581 | 0.2164 | 0.0471 | 1.488
111.1 | 0.9258 | 0.859 | 0.2165 | 0.0472 | 1.4891
111.2 | 0.9267 | 0.8598 | 0.2167 | 0.0472 | 1.4901
111.3 | 0.9275 | 0.8605 | 0.2169 | 0.0473 | 1.4914
111.4 | 0.9283 | 0.8613 | 0.217 | 0.0473 | 1.4925
111.5 | 0.9294 | 0.8623 | 0.2172 | 0.0474 | 1.4937
111.6 | 0.9302 | 0.863 | 0.2174 | 0.0474 | 1.495
111.7 | 0.931 | 0.8637 | 0.2176 | 0.0475 | 1.4962
111.8 | 0.9319 | 0.8646 | 0.2177 | 0.0475 | 1.4974
111.9 | 0.9329 | 0.8656 | 0.2179 | 0.0476 | 1.4988
112 | 0.9338 | 0.8664 | 0.2181 | 0.0476 | 1.4999
112.1 | 0.9346 | 0.8672 | 0.2183 | 0.0476 | 1.501
112.2 | 0.9354 | 0.8679 | 0.2184 | 0.0477 | 1.5022
112.3 | 0.9363 | 0.8687 | 0.2186 | 0.0477 | 1.5033
112.4 | 0.9371 | 0.8695 | 0.2187 | 0.0478 | 1.5043
112.5 | 0.9379 | 0.8702 | 0.2189 | 0.0478 | 1.5054
112.6 | 0.9388 | 0.871 | 0.2191 | 0.0479 | 1.5066
112.7 | 0.9396 | 0.8719 | 0.2192 | 0.0479 | 1.5074
112.8 | 0.9404 | 0.8727 | 0.2194 | 0.048 | 1.5087
112.9 | 0.9413 | 0.8735 | 0.2196 | 0.048 | 1.5098
113 | 0.9421 | 0.8742 | 0.2197 | 0.048 | 1.5109
113.1 | 0.9429 | 0.875 | 0.2198 | 0.0481 | 1.5119
113.2 | 0.9438 | 0.8758 | 0.22 | 0.0481 | 1.5129
113.3 | 0.9444 | 0.8764 | 0.2201 | 0.0482 | 1.5138
113.4 | 0.9452 | 0.8771 | 0.2203 | 0.0482 | 1.5147
113.5 | 0.946 | 0.8779 | 0.2204 | 0.0482 | 1.5156
113.6 | 0.9469 | 0.8788 | 0.2205 | 0.0483 | 1.5166
113.7 | 0.9477 | 0.8796 | 0.2207 | 0.0483 | 1.5178
113.8 | 0.9485 | 0.8803 | 0.2209 | 0.0484 | 1.5191
113.9 | 0.9494 | 0.881 | 0.2211 | 0.0484 | 1.5202
114 | 0.9502 | 0.8819 | 0.2212 | 0.0485 | 1.5213
114.1 | 0.951 | 0.8827 | 0.2214 | 0.0485 | 1.5223
114.2 | 0.9519 | 0.8834 | 0.2215 | 0.0485 | 1.5234
114.3 | 0.9527 | 0.8842 | 0.2217 | 0.0486 | 1.5244
114.4 | 0.9535 | 0.885 | 0.2218 | 0.0486 | 1.5253
114.5 | 0.9544 | 0.8858 | 0.222 | 0.0487 | 1.5264
114.6 | 0.9552 | 0.8867 | 0.2221 | 0.0487 | 1.5274
114.7 | 0.9558 | 0.8872 | 0.2222 | 0.0487 | 1.5283
114.8 | 0.9567 | 0.888 | 0.2223 | 0.0488 | 1.5289
114.9 | 0.9575 | 0.8888 | 0.2225 | 0.0488 | 1.5303
115 | 0.9583 | 0.8896 | 0.2227 | 0.0489 | 1.5314
115.1 | 0.9592 | 0.8903 | 0.2228 | 0.0489 | 1.5324
115.2 | 0.96 | 0.8911 | 0.223 | 0.049 | 1.5334
115.3 | 0.9608 | 0.8919 | 0.2232 | 0.049 | 1.5347
115.4 | 0.9617 | 0.8927 | 0.2233 | 0.049 | 1.5357
115.5 | 0.9625 | 0.8935 | 0.2235 | 0.0491 | 1.5368
115.6 | 0.9633 | 0.8944 | 0.2236 | 0.0491 | 1.5379
115.7 | 0.9642 | 0.8951 | 0.2238 | 0.0492 | 1.539
115.8 | 0.965 | 0.8958 | 0.2239 | 0.0492 | 1.5401
115.9 | 0.9658 | 0.8967 | 0.2241 | 0.0493 | 1.5412
116 | 0.9667 | 0.8975 | 0.2242 | 0.0493 | 1.5419
116.1 | 0.9675 | 0.8982 | 0.2244 | 0.0494 | 1.543
116.2 | 0.9683 | 0.899 | 0.2246 | 0.0494 | 1.5444
116.3 | 0.9694 | 0.9 | 0.2247 | 0.0495 | 1.5454
116.4 | 0.9702 | 0.9007 | 0.2249 | 0.0495 | 1.5467
116.5 | 0.971 | 0.9015 | 0.2251 | 0.0495 | 1.5478
116.6 | 0.9721 | 0.9025 | 0.2253 | 0.0496 | 1.5491
116.7 | 0.9729 | 0.9032 | 0.2255 | 0.0496 | 1.5505
116.8 | 0.9737 | 0.904 | 0.2256 | 0.0497 | 1.5515
116.9 | 0.9746 | 0.9048 | 0.2257 | 0.0497 | 1.5524
117 | 0.9754 | 0.9056 | 0.2259 | 0.0498 | 1.5533
117.1 | 0.9763 | 0.9065 | 0.226 | 0.0498 | 1.5542
117.2 | 0.9771 | 0.9073 | 0.2262 | 0.0499 | 1.5553
117.3 | 0.9779 | 0.9081 | 0.2263 | 0.0499 | 1.5564
117.4 | 0.9788 | 0.9088 | 0.2265 | 0.0499 | 1.5574
117.5 | 0.9796 | 0.9096 | 0.2266 | 0.05 | 1.5585
117.6 | 0.9804 | 0.9104 | 0.2267 | 0.05 | 1.5593
117.7 | 0.9813 | 0.9112 | 0.2269 | 0.0501 | 1.5604
117.8 | 0.9821 | 0.912 | 0.2271 | 0.0501 | 1.5616
117.9 | 0.9829 | 0.9127 | 0.2272 | 0.0501 | 1.5626
118 | 0.9838 | 0.9135 | 0.2273 | 0.0502 | 1.5635
118.1 | 0.9846 | 0.9144 | 0.2275 | 0.0502 | 1.5644
118.2 | 0.9852 | 0.915 | 0.2276 | 0.0503 | 1.5653
118.3 | 0.986 | 0.9158 | 0.2277 | 0.0503 | 1.5662
118.4 | 0.9869 | 0.9166 | 0.2279 | 0.0504 | 1.5671
118.5 | 0.9877 | 0.9173 | 0.2281 | 0.0504 | 1.5683
118.6 | 0.9888 | 0.9183 | 0.2282 | 0.0505 | 1.5694
118.7 | 0.9894 | 0.919 | 0.2284 | 0.0505 | 1.5704
118.8 | 0.9902 | 0.9197 | 0.2285 | 0.0505 | 1.5714
118.9 | 0.991 | 0.9205 | 0.2286 | 0.0506 | 1.5724
119 | 0.9919 | 0.9213 | 0.2288 | 0.0506 | 1.5734
119.1 | 0.9927 | 0.9221 | 0.2289 | 0.0507 | 1.5744
119.2 | 0.9935 | 0.9229 | 0.2291 | 0.0507 | 1.5753
119.3 | 0.9944 | 0.9238 | 0.2292 | 0.0508 | 1.5761
119.4 | 0.9952 | 0.9246 | 0.2293 | 0.0508 | 1.5771
119.5 | 0.9958 | 0.9251 | 0.2295 | 0.0508 | 1.5779
119.6 | 0.9967 | 0.9258 | 0.2296 | 0.0509 | 1.5786
119.7 | 0.9975 | 0.9267 | 0.2297 | 0.0509 | 1.5795
119.8 | 0.9983 | 0.9275 | 0.2298 | 0.051 | 1.5805
119.9 | 0.9992 | 0.9282 | 0.23 | 0.051 | 1.5816
120 | 1 | 0.929 | 0.2301 | 0.051 | 1.5826
120.1 | 1.0008 | 0.9298 | 0.2303 | 0.0511 | 1.5837
120.2 | 1.0017 | 0.9306 | 0.2304 | 0.0511 | 1.5847
120.3 | 1.0025 | 0.9315 | 0.2306 | 0.0512 | 1.5858
120.4 | 1.0033 | 0.9322 | 0.2308 | 0.0512 | 1.587
120.5 | 1.0042 | 0.9329 | 0.2309 | 0.0513 | 1.5879
120.6 | 1.005 | 0.9338 | 0.2311 | 0.0513 | 1.5891
120.7 | 1.0058 | 0.9345 | 0.2312 | 0.0513 | 1.59
120.8 | 1.0067 | 0.9352 | 0.2314 | 0.0514 | 1.591
120.9 | 1.0075 | 0.936 | 0.2315 | 0.0514 | 1.592
121 | 1.0083 | 0.9369 | 0.2316 | 0.0515 | 1.5928
121.1 | 1.0092 | 0.9376 | 0.2318 | 0.0515 | 1.5939
121.2 | 1.0102 | 0.9385 | 0.2319 | 0.0516 | 1.595
121.3 | 1.0108 | 0.9392 | 0.2321 | 0.0516 | 1.596
121.4 | 1.0119 | 0.9402 | 0.2322 | 0.0517 | 1.5971
121.5 | 1.0127 | 0.941 | 0.2324 | 0.0517 | 1.5982
121.6 | 1.0135 | 0.9419 | 0.2326 | 0.0518 | 1.5995
121.7 | 1.0144 | 0.9426 | 0.2327 | 0.0518 | 1.6005
121.8 | 1.0154 | 0.9436 | 0.2329 | 0.0518 | 1.6015
121.9 | 1.0163 | 0.9444 | 0.233 | 0.0519 | 1.6026
122 | 1.0171 | 0.9452 | 0.2332 | 0.0519 | 1.6036
122.1 | 1.0179 | 0.946 | 0.2333 | 0.052 | 1.6045
122.2 | 1.0188 | 0.9469 | 0.2335 | 0.052 | 1.6055
122.3 | 1.0196 | 0.9476 | 0.2336 | 0.0521 | 1.6064
122.4 | 1.0204 | 0.9483 | 0.2337 | 0.0521 | 1.6071
122.5 | 1.0213 | 0.9492 | 0.2338 | 0.0522 | 1.608
122.6 | 1.0221 | 0.9499 | 0.234 | 0.0522 | 1.6092
122.7 | 1.0229 | 0.9507 | 0.2342 | 0.0522 | 1.6103
122.8 | 1.0238 | 0.9515 | 0.2343 | 0.0523 | 1.6111
122.9 | 1.0246 | 0.9523 | 0.2344 | 0.0523 | 1.6119
123 | 1.0252 | 0.9529 | 0.2345 | 0.0524 | 1.6127
123.1 | 1.0263 | 0.954 | 0.2346 | 0.0524 | 1.6136
123.2 | 1.0271 | 0.9547 | 0.2348 | 0.0525 | 1.6148
123.3 | 1.0279 | 0.9555 | 0.2349 | 0.0525 | 1.6157
123.4 | 1.0288 | 0.9563 | 0.2351 | 0.0525 | 1.6167
123.5 | 1.0294 | 0.9569 | 0.2352 | 0.0526 | 1.6176
123.6 | 1.0302 | 0.9577 | 0.2353 | 0.0526 | 1.6184
123.7 | 1.031 | 0.9585 | 0.2355 | 0.0527 | 1.6193
123.8 | 1.0319 | 0.9593 | 0.2356 | 0.0527 | 1.6201
123.9 | 1.0327 | 0.9601 | 0.2357 | 0.0528 | 1.621
124 | 1.0335 | 0.9608 | 0.2358 | 0.0528 | 1.6218
124.1 | 1.0344 | 0.9617 | 0.236 | 0.0528 | 1.6227
124.2 | 1.035 | 0.9622 | 0.2361 | 0.0529 | 1.6234
124.3 | 1.0358 | 0.963 | 0.2362 | 0.0529 | 1.6243
124.4 | 1.0365 | 0.9635 | 0.2363 | 0.0529 | 1.6248
124.5 | 1.0375 | 0.9646 | 0.2364 | 0.053 | 1.6259
124.6 | 1.0383 | 0.9654 | 0.2366 | 0.053 | 1.627
124.7 | 1.0392 | 0.9663 | 0.2367 | 0.0531 | 1.6281
124.8 | 1.04 | 0.967 | 0.2369 | 0.0531 | 1.6291
124.9 | 1.0408 | 0.9677 | 0.237 | 0.0532 | 1.6301
125 | 1.0417 | 0.9685 | 0.2372 | 0.0532 | 1.6309
125.1 | 1.0425 | 0.9694 | 0.2373 | 0.0533 | 1.6319
125.2 | 1.0433 | 0.9702 | 0.2374 | 0.0533 | 1.6328
125.3 | 1.0442 | 0.9709 | 0.2376 | 0.0533 | 1.6338
125.4 | 1.045 | 0.9717 | 0.2377 | 0.0534 | 1.6347
125.5 | 1.0458 | 0.9725 | 0.2379 | 0.0534 | 1.6357
125.6 | 1.0467 | 0.9733 | 0.238 | 0.0535 | 1.6366
125.7 | 1.0475 | 0.9742 | 0.2381 | 0.0535 | 1.6376
125.8 | 1.0485 | 0.9752 | 0.2383 | 0.0536 | 1.6387
125.9 | 1.0494 | 0.9759 | 0.2384 | 0.0536 | 1.6398
126 | 1.0502 | 0.9767 | 0.2386 | 0.0537 | 1.6406
126.1 | 1.051 | 0.9775 | 0.2387 | 0.0537 | 1.6416
126.2 | 1.0519 | 0.9782 | 0.2389 | 0.0537 | 1.6426
126.3 | 1.0527 | 0.979 | 0.239 | 0.0538 | 1.6435
126.4 | 1.0535 | 0.9798 | 0.2391 | 0.0538 | 1.6445
126.5 | 1.0544 | 0.9806 | 0.2393 | 0.0539 | 1.6455
126.6 | 1.0552 | 0.9815 | 0.2394 | 0.0539 | 1.6462
126.7 | 1.056 | 0.9823 | 0.2395 | 0.054 | 1.647
126.8 | 1.0569 | 0.983 | 0.2396 | 0.054 | 1.648
126.9 | 1.0577 | 0.9838 | 0.2398 | 0.0541 | 1.649
127 | 1.0585 | 0.9846 | 0.24 | 0.0541 | 1.6502
127.1 | 1.0596 | 0.9856 | 0.2401 | 0.0542 | 1.6512
127.2 | 1.0604 | 0.9864 | 0.2403 | 0.0542 | 1.6524
127.3 | 1.0613 | 0.9872 | 0.2404 | 0.0542 | 1.6531
127.4 | 1.0621 | 0.988 | 0.2405 | 0.0543 | 1.6538
127.5 | 1.0629 | 0.9888 | 0.2407 | 0.0543 | 1.6549
127.6 | 1.0638 | 0.9896 | 0.2408 | 0.0544 | 1.6556
127.7 | 1.0644 | 0.9902 | 0.2409 | 0.0544 | 1.6564
127.8 | 1.0652 | 0.991 | 0.241 | 0.0544 | 1.6571
127.9 | 1.066 | 0.9917 | 0.2411 | 0.0545 | 1.6579
128 | 1.0669 | 0.9925 | 0.2412 | 0.0545 | 1.6587
128.1 | 1.0677 | 0.9933 | 0.2413 | 0.0546 | 1.6595
128.2 | 1.0685 | 0.9941 | 0.2415 | 0.0546 | 1.6607
128.3 | 1.0694 | 0.9949 | 0.2416 | 0.0547 | 1.6615
128.4 | 1.0702 | 0.9956 | 0.2417 | 0.0547 | 1.6624
128.5 | 1.071 | 0.9965 | 0.2419 | 0.0548 | 1.6632
128.6 | 1.0719 | 0.9973 | 0.242 | 0.0548 | 1.6642
128.7 | 1.0727 | 0.9981 | 0.2421 | 0.0548 | 1.665
128.8 | 1.0735 | 0.999 | 0.2422 | 0.0549 | 1.6657
128.9 | 1.0744 | 0.9997 | 0.2423 | 0.0549 | 1.6665
129 | 1.0752 | 1.0005 | 0.2425 | 0.055 | 1.6675
129.1 | 1.076 | 1.0013 | 0.2426 | 0.055 | 1.6684
129.2 | 1.0767 | 1.0019 | 0.2427 | 0.055 | 1.6689
129.3 | 1.0775 | 1.0027 | 0.2428 | 0.0551 | 1.6698
129.4 | 1.0783 | 1.0035 | 0.2429 | 0.0551 | 1.6706
129.5 | 1.0792 | 1.0042 | 0.2431 | 0.0552 | 1.6716
129.6 | 1.08 | 1.005 | 0.2432 | 0.0552 | 1.6724
129.7 | 1.0808 | 1.0058 | 0.2433 | 0.0553 | 1.6732
129.8 | 1.0817 | 1.0067 | 0.2434 | 0.0553 | 1.6741
129.9 | 1.0825 | 1.0074 | 0.2436 | 0.0554 | 1.675
130 | 1.0833 | 1.0082 | 0.2437 | 0.0554 | 1.676
130.1 | 1.0842 | 1.009 | 0.2438 | 0.0554 | 1.6768
130.2 | 1.085 | 1.0098 | 0.244 | 0.0555 | 1.6777
130.3 | 1.0858 | 1.0106 | 0.2441 | 0.0555 | 1.6786
130.4 | 1.0867 | 1.0115 | 0.2442 | 0.0556 | 1.6793
130.5 | 1.0875 | 1.0123 | 0.2443 | 0.0556 | 1.6802
130.6 | 1.0883 | 1.0131 | 0.2445 | 0.0557 | 1.6812
130.7 | 1.0892 | 1.0138 | 0.2446 | 0.0557 | 1.6823
130.8 | 1.0902 | 1.0148 | 0.2448 | 0.0558 | 1.6833
130.9 | 1.091 | 1.0156 | 0.2449 | 0.0558 | 1.6842
131 | 1.0919 | 1.0165 | 0.245 | 0.0558 | 1.6851
131.1 | 1.0927 | 1.0173 | 0.2452 | 0.0559 | 1.6861
131.2 | 1.0935 | 1.018 | 0.2453 | 0.0559 | 1.6872
131.3 | 1.0944 | 1.0188 | 0.2455 | 0.056 | 1.688
131.4 | 1.0952 | 1.0196 | 0.2456 | 0.056 | 1.6888
131.5 | 1.0963 | 1.0206 | 0.2457 | 0.0561 | 1.6898
131.6 | 1.0971 | 1.0213 | 0.2458 | 0.0561 | 1.6907
131.7 | 1.0979 | 1.0221 | 0.246 | 0.0562 | 1.6916
131.8 | 1.0987 | 1.0229 | 0.2461 | 0.0562 | 1.6924
131.9 | 1.0996 | 1.0238 | 0.2462 | 0.0563 | 1.6933
132 | 1.1004 | 1.0246 | 0.2464 | 0.0563 | 1.6942
132.1 | 1.1013 | 1.0254 | 0.2465 | 0.0563 | 1.695
132.2 | 1.1021 | 1.0261 | 0.2466 | 0.0564 | 1.6958
132.3 | 1.1029 | 1.0269 | 0.2467 | 0.0564 | 1.6966
132.4 | 1.1038 | 1.0277 | 0.2468 | 0.0565 | 1.6975
132.5 | 1.1046 | 1.0285 | 0.2469 | 0.0565 | 1.6982
132.6 | 1.1054 | 1.0294 | 0.247 | 0.0566 | 1.6989
132.7 | 1.106 | 1.0299 | 0.2471 | 0.0566 | 1.6996
132.8 | 1.1071 | 1.0309 | 0.2473 | 0.0566 | 1.7006
132.9 | 1.1079 | 1.0317 | 0.2474 | 0.0567 | 1.7015
133 | 1.1087 | 1.0325 | 0.2475 | 0.0567 | 1.7023
133.1 | 1.1096 | 1.0333 | 0.2477 | 0.0568 | 1.7032
133.2 | 1.1104 | 1.0341 | 0.2478 | 0.0568 | 1.704
133.3 | 1.1113 | 1.0349 | 0.2479 | 0.0569 | 1.7048
133.4 | 1.1121 | 1.0357 | 0.248 | 0.0569 | 1.7056
133.5 | 1.1127 | 1.0362 | 0.2481 | 0.0569 | 1.7063
133.6 | 1.1137 | 1.0373 | 0.2482 | 0.057 | 1.7071
133.7 | 1.1144 | 1.0379 | 0.2484 | 0.057 | 1.708
133.8 | 1.1154 | 1.039 | 0.2485 | 0.0571 | 1.7089
133.9 | 1.116 | 1.0396 | 0.2486 | 0.0571 | 1.7096
134 | 1.1169 | 1.0404 | 0.2487 | 0.0572 | 1.7102
134.1 | 1.1177 | 1.0412 | 0.2488 | 0.0572 | 1.7109
134.2 | 1.1185 | 1.0419 | 0.2489 | 0.0572 | 1.7115
134.3 | 1.1192 | 1.0425 | 0.249 | 0.0573 | 1.7124
134.4 | 1.12 | 1.0433 | 0.2491 | 0.0573 | 1.7132
134.5 | 1.1208 | 1.0442 | 0.2492 | 0.0574 | 1.7139
134.6 | 1.1217 | 1.0449 | 0.2493 | 0.0574 | 1.7147
134.7 | 1.1225 | 1.0456 | 0.2495 | 0.0575 | 1.7156
134.8 | 1.1233 | 1.0465 | 0.2496 | 0.0575 | 1.7164
134.9 | 1.1242 | 1.0473 | 0.2497 | 0.0575 | 1.7171
135 | 1.125 | 1.0481 | 0.2498 | 0.0576 | 1.7178
135.1 | 1.1258 | 1.049 | 0.2499 | 0.0576 | 1.7187
135.2 | 1.1267 | 1.0497 | 0.2501 | 0.0577 | 1.7197
135.3 | 1.1275 | 1.0504 | 0.2502 | 0.0577 | 1.7206
135.4 | 1.1283 | 1.0512 | 0.2503 | 0.0578 | 1.7216
135.5 | 1.1294 | 1.0522 | 0.2505 | 0.0578 | 1.7227
135.6 | 1.1302 | 1.053 | 0.2506 | 0.0579 | 1.7235
135.7 | 1.131 | 1.0537 | 0.2508 | 0.0579 | 1.7245
135.8 | 1.1319 | 1.0546 | 0.2509 | 0.0579 | 1.7253
135.9 | 1.1327 | 1.0554 | 0.251 | 0.058 | 1.7261
136 | 1.1335 | 1.0562 | 0.2511 | 0.058 | 1.7268
136.1 | 1.1344 | 1.0571 | 0.2512 | 0.0581 | 1.7277
136.2 | 1.1352 | 1.0579 | 0.2514 | 0.0581 | 1.7286
136.3 | 1.136 | 1.0586 | 0.2515 | 0.0582 | 1.7294
136.4 | 1.1369 | 1.0594 | 0.2516 | 0.0582 | 1.7302
136.5 | 1.1377 | 1.0602 | 0.2517 | 0.0583 | 1.7309
136.6 | 1.1387 | 1.0612 | 0.2519 | 0.0583 | 1.7322
136.7 | 1.1396 | 1.0621 | 0.252 | 0.0584 | 1.7328
136.8 | 1.1404 | 1.0628 | 0.2521 | 0.0584 | 1.7336
136.9 | 1.1413 | 1.0636 | 0.2522 | 0.0584 | 1.7343
137 | 1.1421 | 1.0644 | 0.2523 | 0.0585 | 1.7351
137.1 | 1.1429 | 1.0652 | 0.2524 | 0.0585 | 1.7359
137.2 | 1.1438 | 1.066 | 0.2525 | 0.0586 | 1.7366
137.3 | 1.1444 | 1.0667 | 0.2526 | 0.0586 | 1.7371
137.4 | 1.1452 | 1.0675 | 0.2527 | 0.0587 | 1.7378
137.5 | 1.146 | 1.0683 | 0.2528 | 0.0587 | 1.7388
137.6 | 1.1471 | 1.0692 | 0.253 | 0.0587 | 1.7397
137.7 | 1.1479 | 1.07 | 0.2531 | 0.0588 | 1.7405
137.8 | 1.1488 | 1.0708 | 0.2532 | 0.0588 | 1.7413
137.9 | 1.1496 | 1.0717 | 0.2533 | 0.0589 | 1.7421
138 | 1.1504 | 1.0725 | 0.2534 | 0.0589 | 1.7429
138.1 | 1.1513 | 1.0732 | 0.2535 | 0.059 | 1.7436
138.2 | 1.1521 | 1.074 | 0.2537 | 0.059 | 1.7444
138.3 | 1.1529 | 1.0748 | 0.2538 | 0.0591 | 1.7452
138.4 | 1.1538 | 1.0756 | 0.2539 | 0.0591 | 1.746
138.5 | 1.1546 | 1.0765 | 0.254 | 0.0591 | 1.7467
138.6 | 1.1552 | 1.077 | 0.2541 | 0.0592 | 1.7473
138.7 | 1.156 | 1.0778 | 0.2542 | 0.0592 | 1.7478
138.8 | 1.1569 | 1.0786 | 0.2543 | 0.0593 | 1.7486
138.9 | 1.1577 | 1.0794 | 0.2544 | 0.0593 | 1.7495
139 | 1.1585 | 1.0802 | 0.2545 | 0.0594 | 1.7501
139.1 | 1.1594 | 1.081 | 0.2546 | 0.0594 | 1.7508
139.2 | 1.16 | 1.0817 | 0.2547 | 0.0594 | 1.7515
139.3 | 1.1608 | 1.0825 | 0.2548 | 0.0595 | 1.7522
139.4 | 1.1617 | 1.0832 | 0.2549 | 0.0595 | 1.7529
139.5 | 1.1625 | 1.084 | 0.255 | 0.0596 | 1.7538
139.6 | 1.1633 | 1.0848 | 0.2551 | 0.0596 | 1.7545
139.7 | 1.1642 | 1.0856 | 0.2552 | 0.0596 | 1.7552
139.8 | 1.165 | 1.0865 | 0.2553 | 0.0597 | 1.756
139.9 | 1.1658 | 1.0873 | 0.2554 | 0.0597 | 1.7567
140 | 1.1667 | 1.0881 | 0.2556 | 0.0598 | 1.7574
140.1 | 1.1675 | 1.0889 | 0.2557 | 0.0598 | 1.7583
140.2 | 1.1683 | 1.0896 | 0.2558 | 0.0599 | 1.7591
140.3 | 1.1694 | 1.0906 | 0.2559 | 0.0599 | 1.76
140.4 | 1.17 | 1.0913 | 0.2561 | 0.06 | 1.7609
140.5 | 1.171 | 1.0923 | 0.2562 | 0.06 | 1.7618
140.6 | 1.1719 | 1.093 | 0.2563 | 0.0601 | 1.7628
140.7 | 1.1727 | 1.0938 | 0.2565 | 0.0601 | 1.7636
140.8 | 1.1735 | 1.0946 | 0.2565 | 0.0601 | 1.7643
140.9 | 1.1744 | 1.0954 | 0.2567 | 0.0602 | 1.765
141 | 1.1752 | 1.0963 | 0.2568 | 0.0602 | 1.7657
141.1 | 1.176 | 1.0971 | 0.2569 | 0.0603 | 1.7666
141.2 | 1.1769 | 1.0979 | 0.257 | 0.0603 | 1.7675
141.3 | 1.1777 | 1.0987 | 0.2571 | 0.0604 | 1.7682
141.4 | 1.1788 | 1.0997 | 0.2573 | 0.0604 | 1.7691
141.5 | 1.1796 | 1.1004 | 0.2574 | 0.0605 | 1.77
141.6 | 1.1804 | 1.1013 | 0.2575 | 0.0605 | 1.7708
141.7 | 1.1813 | 1.1021 | 0.2576 | 0.0606 | 1.7715
141.8 | 1.1821 | 1.1029 | 0.2577 | 0.0606 | 1.7723
141.9 | 1.1829 | 1.1037 | 0.2578 | 0.0606 | 1.7729
142 | 1.1835 | 1.1043 | 0.2579 | 0.0607 | 1.7734
142.1 | 1.1844 | 1.105 | 0.258 | 0.0607 | 1.7742
142.2 | 1.1854 | 1.106 | 0.2581 | 0.0608 | 1.775
142.3 | 1.1862 | 1.1069 | 0.2582 | 0.0608 | 1.7758
142.4 | 1.1871 | 1.1076 | 0.2583 | 0.0609 | 1.7765
142.5 | 1.1879 | 1.1083 | 0.2584 | 0.0609 | 1.7772
142.6 | 1.1888 | 1.1092 | 0.2585 | 0.0609 | 1.778
142.7 | 1.1896 | 1.11 | 0.2586 | 0.061 | 1.7787
142.8 | 1.1904 | 1.1108 | 0.2587 | 0.061 | 1.7792
142.9 | 1.191 | 1.1115 | 0.2588 | 0.0611 | 1.7798
143 | 1.1919 | 1.1123 | 0.2589 | 0.0611 | 1.7805
143.1 | 1.1927 | 1.113 | 0.259 | 0.0612 | 1.7814
143.2 | 1.1938 | 1.114 | 0.2592 | 0.0612 | 1.7822
143.3 | 1.1946 | 1.1148 | 0.2593 | 0.0613 | 1.783
143.4 | 1.1952 | 1.1154 | 0.2594 | 0.0613 | 1.7836
143.5 | 1.196 | 1.1163 | 0.2594 | 0.0613 | 1.7841
143.6 | 1.1969 | 1.1171 | 0.2595 | 0.0614 | 1.7848
143.7 | 1.1977 | 1.1179 | 0.2596 | 0.0614 | 1.7856
143.8 | 1.1985 | 1.1188 | 0.2597 | 0.0615 | 1.7862
143.9 | 1.1994 | 1.1195 | 0.2598 | 0.0615 | 1.7868
144 | 1.2002 | 1.1203 | 0.2599 | 0.0616 | 1.7875
144.1 | 1.2008 | 1.1209 | 0.26 | 0.0616 | 1.7881
144.2 | 1.2017 | 1.1217 | 0.2601 | 0.0616 | 1.7887
144.3 | 1.2025 | 1.1225 | 0.2602 | 0.0617 | 1.7894
144.4 | 1.2033 | 1.1233 | 0.2603 | 0.0617 | 1.7901
144.5 | 1.2042 | 1.1241 | 0.2604 | 0.0618 | 1.791
144.6 | 1.205 | 1.1249 | 0.2605 | 0.0618 | 1.7916
144.7 | 1.2058 | 1.1256 | 0.2606 | 0.0618 | 1.7923
144.8 | 1.2067 | 1.1265 | 0.2607 | 0.0619 | 1.793
144.9 | 1.2075 | 1.1273 | 0.2608 | 0.0619 | 1.7937
145 | 1.2083 | 1.1281 | 0.261 | 0.062 | 1.7946
145.1 | 1.2092 | 1.129 | 0.2611 | 0.062 | 1.7953
145.2 | 1.21 | 1.1298 | 0.2612 | 0.0621 | 1.7961
145.3 | 1.2108 | 1.1306 | 0.2613 | 0.0621 | 1.7968
145.4 | 1.2117 | 1.1313 | 0.2614 | 0.0622 | 1.7975
145.5 | 1.2127 | 1.1323 | 0.2615 | 0.0622 | 1.7984
145.6 | 1.2135 | 1.1331 | 0.2616 | 0.0623 | 1.7992
145.7 | 1.2144 | 1.134 | 0.2617 | 0.0623 | 1.8
145.8 | 1.215 | 1.1345 | 0.2618 | 0.0623 | 1.8004
145.9 | 1.2158 | 1.1353 | 0.2619 | 0.0624 | 1.801
146 | 1.2167 | 1.1361 | 0.262 | 0.0624 | 1.8017
146.1 | 1.2175 | 1.1369 | 0.2621 | 0.0625 | 1.8026
146.2 | 1.2185 | 1.1379 | 0.2623 | 0.0625 | 1.8036
146.3 | 1.2194 | 1.1387 | 0.2624 | 0.0626 | 1.8043
146.4 | 1.2202 | 1.1396 | 0.2625 | 0.0626 | 1.8051
146.5 | 1.221 | 1.1404 | 0.2626 | 0.0627 | 1.8059
146.6 | 1.2219 | 1.1412 | 0.2627 | 0.0627 | 1.8064
146.7 | 1.2227 | 1.142 | 0.2627 | 0.0627 | 1.8069
146.8 | 1.2235 | 1.1428 | 0.2628 | 0.0628 | 1.8075
146.9 | 1.2244 | 1.1435 | 0.263 | 0.0628 | 1.8087
147 | 1.2252 | 1.1444 | 0.2631 | 0.0629 | 1.8094
147.1 | 1.226 | 1.1452 | 0.2632 | 0.0629 | 1.81
147.2 | 1.2271 | 1.1461 | 0.2633 | 0.063 | 1.8109
147.3 | 1.2277 | 1.1467 | 0.2634 | 0.063 | 1.8114
147.4 | 1.2285 | 1.1475 | 0.2635 | 0.063 | 1.812
147.5 | 1.2294 | 1.1483 | 0.2636 | 0.0631 | 1.8127
147.6 | 1.2302 | 1.1492 | 0.2637 | 0.0631 | 1.8134
147.7 | 1.231 | 1.15 | 0.2638 | 0.0632 | 1.8141
147.8 | 1.2319 | 1.1508 | 0.2639 | 0.0632 | 1.8148
147.9 | 1.2329 | 1.1518 | 0.264 | 0.0633 | 1.8156
148 | 1.2337 | 1.1525 | 0.2641 | 0.0633 | 1.8163
148.1 | 1.2346 | 1.1533 | 0.2642 | 0.0634 | 1.817
148.2 | 1.2352 | 1.154 | 0.2643 | 0.0634 | 1.8174
148.3 | 1.236 | 1.1548 | 0.2643 | 0.0635 | 1.8177
148.4 | 1.2369 | 1.1556 | 0.2644 | 0.0635 | 1.8185
148.5 | 1.2377 | 1.1565 | 0.2645 | 0.0635 | 1.8192
148.6 | 1.2385 | 1.1573 | 0.2646 | 0.0636 | 1.8199
148.7 | 1.2394 | 1.1581 | 0.2647 | 0.0636 | 1.8205
148.8 | 1.2402 | 1.1588 | 0.2648 | 0.0637 | 1.8213
148.9 | 1.241 | 1.1596 | 0.2649 | 0.0637 | 1.8219
149 | 1.2417 | 1.1602 | 0.265 | 0.0637 | 1.8224
149.1 | 1.2425 | 1.161 | 0.2651 | 0.0638 | 1.823
149.2 | 1.2433 | 1.1619 | 0.2652 | 0.0638 | 1.8236
149.3 | 1.2442 | 1.1627 | 0.2653 | 0.0639 | 1.8242
149.4 | 1.245 | 1.1634 | 0.2654 | 0.0639 | 1.8249
149.5 | 1.2458 | 1.1642 | 0.2655 | 0.064 | 1.8255
149.6 | 1.2467 | 1.165 | 0.2656 | 0.064 | 1.8262
149.7 | 1.2475 | 1.1658 | 0.2657 | 0.0641 | 1.827
149.8 | 1.2483 | 1.1667 | 0.2658 | 0.0641 | 1.8278
149.9 | 1.2492 | 1.1675 | 0.2659 | 0.0641 | 1.8287
150 | 1.25 | 1.1683 | 0.266 | 0.0642 | 1.8292
150.1 | 1.2508 | 1.1692 | 0.2661 | 0.0642 | 1.8299
150.2 | 1.2517 | 1.17 | 0.2662 | 0.0643 | 1.8307
150.3 | 1.2525 | 1.1707 | 0.2663 | 0.0643 | 1.8313
150.4 | 1.2533 | 1.1715 | 0.2664 | 0.0644 | 1.832
150.5 | 1.2542 | 1.1723 | 0.2665 | 0.0644 | 1.8326
150.6 | 1.255 | 1.1731 | 0.2666 | 0.0645 | 1.8331
150.7 | 1.2558 | 1.174 | 0.2667 | 0.0645 | 1.834
150.8 | 1.2567 | 1.1748 | 0.2668 | 0.0645 | 1.8346
150.9 | 1.2575 | 1.1756 | 0.2669 | 0.0646 | 1.8355
151 | 1.2583 | 1.1764 | 0.267 | 0.0646 | 1.836
151.1 | 1.2592 | 1.1772 | 0.2671 | 0.0647 | 1.8367
151.2 | 1.26 | 1.1779 | 0.2672 | 0.0647 | 1.8374
151.3 | 1.2608 | 1.1788 | 0.2673 | 0.0648 | 1.838
151.4 | 1.2617 | 1.1796 | 0.2673 | 0.0648 | 1.8384
151.5 | 1.2625 | 1.1803 | 0.2674 | 0.0649 | 1.839
151.6 | 1.2633 | 1.1811 | 0.2675 | 0.0649 | 1.8398
151.7 | 1.2642 | 1.1819 | 0.2676 | 0.0649 | 1.8405
151.8 | 1.2652 | 1.1829 | 0.2678 | 0.065 | 1.8414
151.9 | 1.266 | 1.1838 | 0.2679 | 0.065 | 1.8423
152 | 1.2669 | 1.1846 | 0.268 | 0.0651 | 1.843
152.1 | 1.2677 | 1.1854 | 0.2681 | 0.0651 | 1.8436
152.2 | 1.2685 | 1.1862 | 0.2682 | 0.0652 | 1.8443
152.3 | 1.2694 | 1.1869 | 0.2683 | 0.0652 | 1.8451
152.4 | 1.2704 | 1.1879 | 0.2684 | 0.0653 | 1.8457
152.5 | 1.2713 | 1.1888 | 0.2685 | 0.0653 | 1.8464
152.6 | 1.2721 | 1.1896 | 0.2686 | 0.0654 | 1.8471
152.7 | 1.2729 | 1.1904 | 0.2687 | 0.0654 | 1.8478
152.8 | 1.2738 | 1.1912 | 0.2688 | 0.0654 | 1.8484
152.9 | 1.2746 | 1.1919 | 0.2689 | 0.0655 | 1.849
153 | 1.2752 | 1.1925 | 0.2689 | 0.0655 | 1.8495
153.1 | 1.2763 | 1.1935 | 0.269 | 0.0656 | 1.8501
153.2 | 1.2771 | 1.1944 | 0.2691 | 0.0656 | 1.8507
153.3 | 1.2779 | 1.1952 | 0.2692 | 0.0657 | 1.8514
153.4 | 1.2788 | 1.196 | 0.2693 | 0.0657 | 1.8521
153.5 | 1.2796 | 1.1969 | 0.2694 | 0.0658 | 1.8527
153.6 | 1.2802 | 1.1975 | 0.2695 | 0.0658 | 1.8532
153.7 | 1.281 | 1.1982 | 0.2696 | 0.0658 | 1.8538
153.8 | 1.2819 | 1.199 | 0.2697 | 0.0659 | 1.8544
153.9 | 1.2827 | 1.1998 | 0.2698 | 0.0659 | 1.8551
154 | 1.2835 | 1.2006 | 0.2698 | 0.066 | 1.8557
154.1 | 1.2844 | 1.2015 | 0.2699 | 0.066 | 1.8562
154.2 | 1.2852 | 1.2023 | 0.27 | 0.0661 | 1.8567
154.3 | 1.2858 | 1.2029 | 0.27 | 0.0661 | 1.857
154.4 | 1.2867 | 1.2038 | 0.2701 | 0.0661 | 1.8574
154.5 | 1.2875 | 1.2045 | 0.2702 | 0.0662 | 1.858
154.6 | 1.2883 | 1.2053 | 0.2703 | 0.0662 | 1.8589
154.7 | 1.2892 | 1.206 | 0.2704 | 0.0663 | 1.8596
154.8 | 1.29 | 1.2069 | 0.2705 | 0.0663 | 1.8602
154.9 | 1.2908 | 1.2077 | 0.2706 | 0.0664 | 1.8609
155 | 1.2917 | 1.2085 | 0.2707 | 0.0664 | 1.8616
155.1 | 1.2925 | 1.2093 | 0.2708 | 0.0664 | 1.8623
155.2 | 1.2933 | 1.2101 | 0.2709 | 0.0665 | 1.8627
155.3 | 1.2942 | 1.2109 | 0.271 | 0.0665 | 1.8634
155.4 | 1.295 | 1.2117 | 0.2711 | 0.0666 | 1.8641
155.5 | 1.2958 | 1.2125 | 0.2712 | 0.0666 | 1.8648
155.6 | 1.2967 | 1.2133 | 0.2713 | 0.0667 | 1.8654
155.7 | 1.2975 | 1.2142 | 0.2713 | 0.0667 | 1.8659
155.8 | 1.2983 | 1.215 | 0.2714 | 0.0668 | 1.8666
155.9 | 1.2994 | 1.216 | 0.2715 | 0.0668 | 1.8674
156 | 1.3002 | 1.2168 | 0.2716 | 0.0669 | 1.8681
156.1 | 1.3008 | 1.2174 | 0.2717 | 0.0669 | 1.8685
156.2 | 1.3017 | 1.2182 | 0.2718 | 0.0669 | 1.869
156.3 | 1.3027 | 1.2192 | 0.2719 | 0.067 | 1.87
156.4 | 1.3035 | 1.22 | 0.272 | 0.067 | 1.8708
156.5 | 1.3044 | 1.2208 | 0.2721 | 0.0671 | 1.8715
156.6 | 1.3054 | 1.2219 | 0.2723 | 0.0671 | 1.8723
156.7 | 1.3063 | 1.2227 | 0.2723 | 0.0672 | 1.8729
156.8 | 1.3069 | 1.2233 | 0.2724 | 0.0672 | 1.8735
156.9 | 1.3079 | 1.2243 | 0.2725 | 0.0673 | 1.8742
157 | 1.3085 | 1.2249 | 0.2726 | 0.0673 | 1.8747
157.1 | 1.3094 | 1.2257 | 0.2727 | 0.0673 | 1.8751
157.2 | 1.3102 | 1.2265 | 0.2728 | 0.0674 | 1.8758
157.3 | 1.311 | 1.2273 | 0.2729 | 0.0674 | 1.8764
157.4 | 1.3121 | 1.2283 | 0.273 | 0.0675 | 1.8771
157.5 | 1.3129 | 1.2291 | 0.2731 | 0.0675 | 1.8778
157.6 | 1.3138 | 1.2298 | 0.2731 | 0.0676 | 1.8784
157.7 | 1.3146 | 1.2306 | 0.2732 | 0.0676 | 1.879
157.8 | 1.3152 | 1.2313 | 0.2733 | 0.0677 | 1.8793
157.9 | 1.3163 | 1.2323 | 0.2734 | 0.0677 | 1.8801
158 | 1.3169 | 1.2329 | 0.2735 | 0.0677 | 1.8806
158.1 | 1.3177 | 1.2337 | 0.2736 | 0.0678 | 1.8812
158.2 | 1.3185 | 1.2344 | 0.2736 | 0.0678 | 1.8818
158.3 | 1.3194 | 1.2352 | 0.2737 | 0.0679 | 1.8824
158.4 | 1.3202 | 1.236 | 0.2738 | 0.0679 | 1.883
158.5 | 1.321 | 1.2369 | 0.2739 | 0.068 | 1.8836
158.6 | 1.3219 | 1.2377 | 0.274 | 0.068 | 1.8842
158.7 | 1.3229 | 1.2388 | 0.2741 | 0.0681 | 1.8849
158.8 | 1.3235 | 1.2394 | 0.2742 | 0.0681 | 1.8855
158.9 | 1.3244 | 1.2402 | 0.2743 | 0.0681 | 1.886
159 | 1.3252 | 1.241 | 0.2743 | 0.0682 | 1.8866
159.1 | 1.326 | 1.2418 | 0.2744 | 0.0682 | 1.8869
159.2 | 1.3267 | 1.2424 | 0.2744 | 0.0683 | 1.8872
159.3 | 1.3275 | 1.2432 | 0.2745 | 0.0683 | 1.8877
159.4 | 1.3283 | 1.244 | 0.2746 | 0.0683 | 1.8883
159.5 | 1.3292 | 1.2448 | 0.2747 | 0.0684 | 1.889
159.6 | 1.33 | 1.2456 | 0.2748 | 0.0684 | 1.8898
159.7 | 1.3308 | 1.2465 | 0.2749 | 0.0685 | 1.8903
159.8 | 1.3317 | 1.2472 | 0.275 | 0.0685 | 1.8909
159.9 | 1.3325 | 1.248 | 0.275 | 0.0686 | 1.8913
160 | 1.3333 | 1.2488 | 0.2752 | 0.0686 | 1.8922
160.1 | 1.3344 | 1.2498 | 0.2753 | 0.0687 | 1.8929
160.2 | 1.3352 | 1.2506 | 0.2753 | 0.0687 | 1.8935
160.3 | 1.3358 | 1.2513 | 0.2754 | 0.0688 | 1.8941
160.4 | 1.3369 | 1.2523 | 0.2755 | 0.0688 | 1.8947
160.5 | 1.3377 | 1.253 | 0.2756 | 0.0688 | 1.8955
160.6 | 1.3385 | 1.2538 | 0.2757 | 0.0689 | 1.8961
160.7 | 1.3394 | 1.2546 | 0.2758 | 0.0689 | 1.8969
160.8 | 1.3402 | 1.2554 | 0.2759 | 0.069 | 1.8974
160.9 | 1.3408 | 1.256 | 0.276 | 0.069 | 1.8978
161 | 1.3419 | 1.2571 | 0.2761 | 0.0691 | 1.8984
161.1 | 1.3429 | 1.2581 | 0.2762 | 0.0691 | 1.8994
161.2 | 1.3438 | 1.259 | 0.2763 | 0.0692 | 1.9001
161.3 | 1.3446 | 1.2598 | 0.2764 | 0.0692 | 1.9007
161.4 | 1.3454 | 1.2606 | 0.2765 | 0.0693 | 1.9012
161.5 | 1.3463 | 1.2614 | 0.2765 | 0.0693 | 1.9017
161.6 | 1.3471 | 1.2622 | 0.2766 | 0.0693 | 1.9022
161.7 | 1.3479 | 1.2629 | 0.2767 | 0.0694 | 1.9028
161.8 | 1.3485 | 1.2635 | 0.2767 | 0.0694 | 1.9032
161.9 | 1.3496 | 1.2646 | 0.2768 | 0.0695 | 1.9038
162 | 1.3504 | 1.2654 | 0.2769 | 0.0695 | 1.9045
162.1 | 1.3513 | 1.2663 | 0.277 | 0.0696 | 1.9051
162.2 | 1.3521 | 1.267 | 0.2771 | 0.0696 | 1.9057
162.3 | 1.3529 | 1.2678 | 0.2772 | 0.0697 | 1.9062
162.4 | 1.3537 | 1.2686 | 0.2773 | 0.0697 | 1.9068
162.5 | 1.3546 | 1.2694 | 0.2774 | 0.0697 | 1.9073
162.6 | 1.3552 | 1.27 | 0.2774 | 0.0698 | 1.9077
162.7 | 1.356 | 1.2708 | 0.2775 | 0.0698 | 1.9083
162.8 | 1.3571 | 1.2719 | 0.2776 | 0.0699 | 1.9089
162.9 | 1.3579 | 1.2727 | 0.2777 | 0.0699 | 1.9096
163 | 1.3585 | 1.2733 | 0.2778 | 0.07 | 1.9101
163.1 | 1.3596 | 1.2744 | 0.2778 | 0.07 | 1.9106
163.2 | 1.3604 | 1.2752 | 0.2779 | 0.0701 | 1.9112
163.3 | 1.3613 | 1.276 | 0.278 | 0.0701 | 1.9119
163.4 | 1.3621 | 1.2768 | 0.2781 | 0.0702 | 1.9124
163.5 | 1.3629 | 1.2776 | 0.2782 | 0.0702 | 1.9129
163.6 | 1.3635 | 1.2782 | 0.2782 | 0.0702 | 1.9132
163.7 | 1.3644 | 1.279 | 0.2783 | 0.0703 | 1.9136
163.8 | 1.3652 | 1.2798 | 0.2783 | 0.0703 | 1.9141
163.9 | 1.366 | 1.2806 | 0.2784 | 0.0704 | 1.9146
164 | 1.3669 | 1.2815 | 0.2785 | 0.0704 | 1.9153
164.1 | 1.3677 | 1.2822 | 0.2786 | 0.0705 | 1.9159
164.2 | 1.3685 | 1.2829 | 0.2787 | 0.0705 | 1.9166
164.3 | 1.3694 | 1.2837 | 0.2788 | 0.0705 | 1.917
164.4 | 1.3702 | 1.2846 | 0.2789 | 0.0706 | 1.9176
164.5 | 1.371 | 1.2854 | 0.2789 | 0.0706 | 1.9182
164.6 | 1.3719 | 1.2862 | 0.279 | 0.0707 | 1.9187
164.7 | 1.3727 | 1.287 | 0.2791 | 0.0707 | 1.9193
164.8 | 1.3733 | 1.2876 | 0.2791 | 0.0707 | 1.9197
164.9 | 1.3742 | 1.2883 | 0.2792 | 0.0708 | 1.9201
165 | 1.375 | 1.2892 | 0.2793 | 0.0708 | 1.9208
165.1 | 1.3758 | 1.29 | 0.2794 | 0.0709 | 1.9212
165.2 | 1.3767 | 1.2908 | 0.2795 | 0.0709 | 1.9219
165.3 | 1.3775 | 1.2917 | 0.2796 | 0.071 | 1.9225
165.4 | 1.3785 | 1.2927 | 0.2797 | 0.071 | 1.9233
165.5 | 1.3794 | 1.2935 | 0.2797 | 0.0711 | 1.9238
165.6 | 1.38 | 1.2942 | 0.2798 | 0.0711 | 1.9241
165.7 | 1.3808 | 1.295 | 0.2798 | 0.0712 | 1.9243
165.8 | 1.3817 | 1.2957 | 0.2799 | 0.0712 | 1.9251
165.9 | 1.3827 | 1.2967 | 0.2801 | 0.0712 | 1.9259
166 | 1.3835 | 1.2975 | 0.2802 | 0.0713 | 1.9268
166.1 | 1.3844 | 1.2983 | 0.2803 | 0.0713 | 1.9274
166.2 | 1.3852 | 1.2992 | 0.2804 | 0.0714 | 1.928
166.3 | 1.386 | 1.3 | 0.2804 | 0.0714 | 1.9286
166.4 | 1.3869 | 1.3008 | 0.2805 | 0.0715 | 1.9292
166.5 | 1.3877 | 1.3015 | 0.2806 | 0.0715 | 1.9297
166.6 | 1.3888 | 1.3025 | 0.2807 | 0.0716 | 1.9303
166.7 | 1.3896 | 1.3033 | 0.2808 | 0.0716 | 1.9308
166.8 | 1.3904 | 1.3042 | 0.2809 | 0.0717 | 1.9315
166.9 | 1.3913 | 1.305 | 0.2809 | 0.0717 | 1.932
167 | 1.3921 | 1.3058 | 0.281 | 0.0717 | 1.9324
167.1 | 1.3929 | 1.3066 | 0.2811 | 0.0718 | 1.933
167.2 | 1.3935 | 1.3073 | 0.2811 | 0.0718 | 1.9332
167.3 | 1.3944 | 1.308 | 0.2812 | 0.0719 | 1.9338
167.4 | 1.3954 | 1.309 | 0.2813 | 0.0719 | 1.9344
167.5 | 1.3963 | 1.3098 | 0.2814 | 0.072 | 1.9351
167.6 | 1.3971 | 1.3106 | 0.2815 | 0.072 | 1.9356
167.7 | 1.3979 | 1.3115 | 0.2815 | 0.0721 | 1.9361
167.8 | 1.3987 | 1.3123 | 0.2816 | 0.0721 | 1.9366
167.9 | 1.3996 | 1.3131 | 0.2817 | 0.0721 | 1.9372
168 | 1.4004 | 1.314 | 0.2818 | 0.0722 | 1.9377
168.1 | 1.4013 | 1.3148 | 0.2818 | 0.0722 | 1.9382
168.2 | 1.4021 | 1.3156 | 0.2819 | 0.0723 | 1.9388
168.3 | 1.4029 | 1.3165 | 0.282 | 0.0723 | 1.9392
168.4 | 1.4038 | 1.3173 | 0.2821 | 0.0724 | 1.9397
168.5 | 1.4044 | 1.3178 | 0.2821 | 0.0724 | 1.9401
168.6 | 1.4052 | 1.3186 | 0.2822 | 0.0725 | 1.9406
168.7 | 1.4062 | 1.3196 | 0.2823 | 0.0725 | 1.9413
168.8 | 1.4071 | 1.3204 | 0.2824 | 0.0726 | 1.9419
168.9 | 1.4079 | 1.3213 | 0.2824 | 0.0726 | 1.9424
169 | 1.4088 | 1.3221 | 0.2825 | 0.0726 | 1.9429
169.1 | 1.4094 | 1.3227 | 0.2826 | 0.0727 | 1.9434
169.2 | 1.4102 | 1.3235 | 0.2826 | 0.0727 | 1.9436
169.3 | 1.411 | 1.3243 | 0.2827 | 0.0728 | 1.9441
169.4 | 1.4119 | 1.3251 | 0.2828 | 0.0728 | 1.9445
169.5 | 1.4125 | 1.3257 | 0.2828 | 0.0728 | 1.9449
169.6 | 1.4133 | 1.3265 | 0.2829 | 0.0729 | 1.9453
169.7 | 1.4142 | 1.3273 | 0.2829 | 0.0729 | 1.9457
169.8 | 1.415 | 1.3281 | 0.283 | 0.073 | 1.9464
169.9 | 1.4158 | 1.329 | 0.2831 | 0.073 | 1.947
170 | 1.4167 | 1.3298 | 0.2832 | 0.0731 | 1.9475
170.1 | 1.4175 | 1.3306 | 0.2833 | 0.0731 | 1.9481
170.2 | 1.4185 | 1.3317 | 0.2834 | 0.0732 | 1.9487
170.3 | 1.4194 | 1.3325 | 0.2834 | 0.0732 | 1.9492
170.4 | 1.42 | 1.3331 | 0.2835 | 0.0732 | 1.9495
170.5 | 1.4208 | 1.3339 | 0.2835 | 0.0733 | 1.9498
170.6 | 1.4217 | 1.3346 | 0.2836 | 0.0733 | 1.9505
170.7 | 1.4227 | 1.3356 | 0.2838 | 0.0734 | 1.9514
170.8 | 1.4235 | 1.3365 | 0.2838 | 0.0734 | 1.9519
170.9 | 1.4244 | 1.3373 | 0.2839 | 0.0735 | 1.9525
171 | 1.4252 | 1.3381 | 0.284 | 0.0735 | 1.9531
171.1 | 1.426 | 1.3389 | 0.2841 | 0.0736 | 1.9535
171.2 | 1.4269 | 1.3397 | 0.2842 | 0.0736 | 1.9541
171.3 | 1.4277 | 1.3405 | 0.2842 | 0.0737 | 1.9546
171.4 | 1.4285 | 1.3413 | 0.2843 | 0.0737 | 1.9551
171.5 | 1.4294 | 1.3421 | 0.2844 | 0.0737 | 1.9557
171.6 | 1.4302 | 1.3429 | 0.2845 | 0.0738 | 1.9562
171.7 | 1.431 | 1.3438 | 0.2845 | 0.0738 | 1.9568
171.8 | 1.4319 | 1.3446 | 0.2846 | 0.0739 | 1.9573
171.9 | 1.4327 | 1.3454 | 0.2847 | 0.0739 | 1.9577
172 | 1.4335 | 1.3463 | 0.2847 | 0.074 | 1.9582
172.1 | 1.4344 | 1.3471 | 0.2848 | 0.074 | 1.9587
172.2 | 1.4352 | 1.3479 | 0.2849 | 0.0741 | 1.9591
172.3 | 1.436 | 1.3487 | 0.285 | 0.0741 | 1.9598
172.4 | 1.4369 | 1.3494 | 0.285 | 0.0741 | 1.9603
172.5 | 1.4377 | 1.3502 | 0.2851 | 0.0742 | 1.9607
172.6 | 1.4385 | 1.351 | 0.2852 | 0.0742 | 1.9612
172.7 | 1.4396 | 1.3521 | 0.2853 | 0.0743 | 1.962
172.8 | 1.4404 | 1.3529 | 0.2854 | 0.0743 | 1.9627
172.9 | 1.4413 | 1.3537 | 0.2855 | 0.0744 | 1.9632
173 | 1.4421 | 1.3544 | 0.2855 | 0.0744 | 1.9637
173.1 | 1.4429 | 1.3552 | 0.2856 | 0.0745 | 1.9641
173.2 | 1.4435 | 1.3558 | 0.2857 | 0.0745 | 1.9644
173.3 | 1.4444 | 1.3567 | 0.2857 | 0.0745 | 1.9648
173.4 | 1.4452 | 1.3575 | 0.2858 | 0.0746 | 1.9651
173.5 | 1.446 | 1.3583 | 0.2859 | 0.0746 | 1.9658
173.6 | 1.4471 | 1.3594 | 0.2859 | 0.0747 | 1.9663
173.7 | 1.4477 | 1.3599 | 0.286 | 0.0747 | 1.9668
173.8 | 1.4485 | 1.3607 | 0.2861 | 0.0748 | 1.9673
173.9 | 1.4494 | 1.3615 | 0.2862 | 0.0748 | 1.9678
174 | 1.4502 | 1.3623 | 0.2862 | 0.0749 | 1.9682
174.1 | 1.451 | 1.3631 | 0.2863 | 0.0749 | 1.9686
174.2 | 1.4519 | 1.364 | 0.2863 | 0.0749 | 1.9689
174.3 | 1.4525 | 1.3646 | 0.2864 | 0.075 | 1.9693
174.4 | 1.4533 | 1.3654 | 0.2864 | 0.075 | 1.9697
174.5 | 1.4542 | 1.3663 | 0.2865 | 0.0751 | 1.9701
174.6 | 1.455 | 1.3671 | 0.2865 | 0.0751 | 1.9704
174.7 | 1.4558 | 1.3679 | 0.2866 | 0.0752 | 1.971
174.8 | 1.4567 | 1.3688 | 0.2867 | 0.0752 | 1.9717
174.9 | 1.4575 | 1.3696 | 0.2868 | 0.0753 | 1.9723
175 | 1.4585 | 1.3706 | 0.2869 | 0.0753 | 1.9729
175.1 | 1.4592 | 1.3712 | 0.2869 | 0.0753 | 1.9732
175.2 | 1.46 | 1.372 | 0.287 | 0.0754 | 1.9736
175.3 | 1.4606 | 1.3726 | 0.287 | 0.0754 | 1.9738
175.4 | 1.4617 | 1.3736 | 0.2871 | 0.0755 | 1.9746
175.5 | 1.4627 | 1.3746 | 0.2873 | 0.0755 | 1.9754
175.6 | 1.4635 | 1.3754 | 0.2874 | 0.0756 | 1.9763
175.7 | 1.4644 | 1.3763 | 0.2875 | 0.0756 | 1.9768
175.8 | 1.4652 | 1.377 | 0.2875 | 0.0757 | 1.9773
175.9 | 1.466 | 1.3778 | 0.2876 | 0.0757 | 1.9778
176 | 1.4669 | 1.3786 | 0.2877 | 0.0757 | 1.9782
176.1 | 1.4677 | 1.3794 | 0.2877 | 0.0758 | 1.9786
176.2 | 1.4685 | 1.3802 | 0.2878 | 0.0758 | 1.9789
176.3 | 1.4694 | 1.381 | 0.2878 | 0.0759 | 1.9793
176.4 | 1.4702 | 1.3819 | 0.2879 | 0.0759 | 1.9798
176.5 | 1.471 | 1.3827 | 0.288 | 0.076 | 1.9804
176.6 | 1.4717 | 1.3833 | 0.288 | 0.076 | 1.9806
176.7 | 1.4725 | 1.3842 | 0.2881 | 0.0761 | 1.981
176.8 | 1.4735 | 1.3852 | 0.2882 | 0.0761 | 1.9817
176.9 | 1.4744 | 1.386 | 0.2883 | 0.0762 | 1.9824
177 | 1.4752 | 1.3868 | 0.2883 | 0.0762 | 1.9829
177.1 | 1.476 | 1.3876 | 0.2884 | 0.0762 | 1.9834
177.2 | 1.4769 | 1.3883 | 0.2885 | 0.0763 | 1.984
177.3 | 1.4779 | 1.3894 | 0.2886 | 0.0763 | 1.9847
177.4 | 1.4787 | 1.3902 | 0.2887 | 0.0764 | 1.9852
177.5 | 1.4796 | 1.391 | 0.2887 | 0.0764 | 1.9856
177.6 | 1.4804 | 1.3919 | 0.2888 | 0.0765 | 1.986
177.7 | 1.4813 | 1.3927 | 0.2889 | 0.0765 | 1.9864
177.8 | 1.4821 | 1.3935 | 0.2889 | 0.0766 | 1.987
177.9 | 1.4829 | 1.3944 | 0.289 | 0.0766 | 1.9875
178 | 1.4838 | 1.3952 | 0.2891 | 0.0767 | 1.9878
178.1 | 1.4846 | 1.396 | 0.2891 | 0.0767 | 1.9883
178.2 | 1.4854 | 1.3968 | 0.2892 | 0.0767 | 1.9886
178.3 | 1.4863 | 1.3976 | 0.2892 | 0.0768 | 1.9891
178.4 | 1.4871 | 1.3984 | 0.2893 | 0.0768 | 1.9895
178.5 | 1.4879 | 1.3992 | 0.2894 | 0.0769 | 1.99
178.6 | 1.4888 | 1.4 | 0.2894 | 0.0769 | 1.9904
178.7 | 1.4896 | 1.4008 | 0.2895 | 0.077 | 1.9908
178.8 | 1.4904 | 1.4017 | 0.2896 | 0.077 | 1.9913
178.9 | 1.4913 | 1.4025 | 0.2896 | 0.0771 | 1.9916
179 | 1.4919 | 1.4031 | 0.2897 | 0.0771 | 1.9919
179.1 | 1.4927 | 1.4039 | 0.2897 | 0.0771 | 1.9921
179.2 | 1.4935 | 1.4047 | 0.2897 | 0.0772 | 1.9924
179.3 | 1.4944 | 1.4055 | 0.2898 | 0.0772 | 1.9927
179.4 | 1.495 | 1.4061 | 0.2898 | 0.0773 | 1.9931
179.5 | 1.4958 | 1.4069 | 0.2899 | 0.0773 | 1.9935
179.6 | 1.4967 | 1.4077 | 0.2899 | 0.0773 | 1.9938
179.7 | 1.4975 | 1.4085 | 0.29 | 0.0774 | 1.9943
179.8 | 1.4983 | 1.4094 | 0.2901 | 0.0774 | 1.9949
179.9 | 1.4992 | 1.4102 | 0.2901 | 0.0775 | 1.9952
180 | 1.5 | 1.411 | 0.2902 | 0.0775 | 1.9956
180.1 | 1.5008 | 1.4119 | 0.2902 | 0.0776 | 1.9959
180.2 | 1.5017 | 1.4127 | 0.2903 | 0.0776 | 1.9964
180.3 | 1.5025 | 1.4135 | 0.2904 | 0.0777 | 1.997
180.4 | 1.5035 | 1.4146 | 0.2905 | 0.0777 | 1.9977
180.5 | 1.5044 | 1.4154 | 0.2906 | 0.0778 | 1.9981
180.6 | 1.505 | 1.416 | 0.2906 | 0.0778 | 1.9985
180.7 | 1.5058 | 1.4167 | 0.2907 | 0.0778 | 1.9988
180.8 | 1.5067 | 1.4175 | 0.2907 | 0.0779 | 1.9992
180.9 | 1.5075 | 1.4183 | 0.2908 | 0.0779 | 1.9996
181 | 1.5083 | 1.4192 | 0.2909 | 0.078 | 2.0002
181.1 | 1.5092 | 1.42 | 0.2909 | 0.078 | 2.0006
181.2 | 1.51 | 1.4208 | 0.291 | 0.0781 | 2.0012
181.3 | 1.5108 | 1.4217 | 0.291 | 0.0781 | 2.0013
181.4 | 1.5117 | 1.4225 | 0.2911 | 0.0782 | 2.0016
181.5 | 1.5125 | 1.4233 | 0.2911 | 0.0782 | 2.0022
181.6 | 1.5133 | 1.4241 | 0.2912 | 0.0782 | 2.0028
181.7 | 1.5142 | 1.4249 | 0.2913 | 0.0783 | 2.0033
181.8 | 1.5152 | 1.4259 | 0.2914 | 0.0783 | 2.0037
181.9 | 1.516 | 1.4267 | 0.2914 | 0.0784 | 2.0042
182 | 1.5169 | 1.4275 | 0.2915 | 0.0784 | 2.0048
182.1 | 1.5177 | 1.4283 | 0.2916 | 0.0785 | 2.0054
182.2 | 1.5185 | 1.4291 | 0.2917 | 0.0785 | 2.0057
182.3 | 1.5194 | 1.4299 | 0.2917 | 0.0786 | 2.0063
182.4 | 1.5202 | 1.4307 | 0.2918 | 0.0786 | 2.0068
182.5 | 1.5213 | 1.4317 | 0.2919 | 0.0787 | 2.0073
182.6 | 1.5221 | 1.4325 | 0.2919 | 0.0787 | 2.0077
182.7 | 1.5229 | 1.4333 | 0.292 | 0.0788 | 2.0081
182.8 | 1.5238 | 1.4342 | 0.2921 | 0.0788 | 2.0085
182.9 | 1.5244 | 1.4348 | 0.2921 | 0.0788 | 2.0088
183 | 1.5254 | 1.4358 | 0.2922 | 0.0789 | 2.0094
183.1 | 1.526 | 1.4365 | 0.2922 | 0.0789 | 2.0097
183.2 | 1.5271 | 1.4375 | 0.2923 | 0.079 | 2.0101
183.3 | 1.5279 | 1.4383 | 0.2924 | 0.079 | 2.0106
183.4 | 1.5288 | 1.4391 | 0.2925 | 0.0791 | 2.0112
183.5 | 1.5296 | 1.4399 | 0.2925 | 0.0791 | 2.0114
183.6 | 1.5304 | 1.4407 | 0.2926 | 0.0792 | 2.0119
183.7 | 1.5313 | 1.4415 | 0.2926 | 0.0792 | 2.0123
183.8 | 1.5321 | 1.4423 | 0.2927 | 0.0792 | 2.0128
183.9 | 1.5329 | 1.4431 | 0.2927 | 0.0793 | 2.0131
184 | 1.5335 | 1.4438 | 0.2927 | 0.0793 | 2.0132
184.1 | 1.5344 | 1.4446 | 0.2928 | 0.0794 | 2.0136
184.2 | 1.5352 | 1.4454 | 0.2929 | 0.0794 | 2.0142
184.3 | 1.536 | 1.4463 | 0.293 | 0.0795 | 2.0146
184.4 | 1.5369 | 1.4471 | 0.293 | 0.0795 | 2.015
184.5 | 1.5377 | 1.4479 | 0.293 | 0.0796 | 2.0153
184.6 | 1.5385 | 1.4487 | 0.2931 | 0.0796 | 2.0156
184.7 | 1.5392 | 1.4493 | 0.2931 | 0.0796 | 2.0158
184.8 | 1.5398 | 1.4499 | 0.2931 | 0.0797 | 2.0159
184.9 | 1.5408 | 1.4509 | 0.2932 | 0.0797 | 2.0164
185 | 1.5417 | 1.4517 | 0.2933 | 0.0798 | 2.0172
185.1 | 1.5425 | 1.4525 | 0.2934 | 0.0798 | 2.0177
185.2 | 1.5435 | 1.4535 | 0.2935 | 0.0799 | 2.0183
185.3 | 1.5444 | 1.4544 | 0.2935 | 0.0799 | 2.0186
185.4 | 1.5452 | 1.4552 | 0.2936 | 0.08 | 2.0193
185.5 | 1.546 | 1.456 | 0.2937 | 0.08 | 2.0197
185.6 | 1.5469 | 1.4569 | 0.2938 | 0.08 | 2.0204
185.7 | 1.5477 | 1.4577 | 0.2939 | 0.0801 | 2.0208
185.8 | 1.5485 | 1.4585 | 0.2939 | 0.0801 | 2.0212
185.9 | 1.5494 | 1.4593 | 0.294 | 0.0802 | 2.0218
186 | 1.5502 | 1.4602 | 0.294 | 0.0802 | 2.0218
186.1 | 1.551 | 1.461 | 0.2941 | 0.0803 | 2.0222
186.2 | 1.5519 | 1.4618 | 0.2941 | 0.0803 | 2.0225
186.3 | 1.5527 | 1.4625 | 0.2942 | 0.0804 | 2.0232
186.4 | 1.5535 | 1.4633 | 0.2942 | 0.0804 | 2.0235
186.5 | 1.5544 | 1.4642 | 0.2943 | 0.0804 | 2.0241
186.6 | 1.5552 | 1.465 | 0.2944 | 0.0805 | 2.0244
186.7 | 1.556 | 1.4658 | 0.2945 | 0.0805 | 2.0252
186.8 | 1.5571 | 1.4668 | 0.2946 | 0.0806 | 2.0256
186.9 | 1.5579 | 1.4676 | 0.2947 | 0.0806 | 2.0263
187 | 1.5588 | 1.4684 | 0.2947 | 0.0807 | 2.0266
187.1 | 1.5596 | 1.4692 | 0.2948 | 0.0807 | 2.0271
187.2 | 1.5604 | 1.47 | 0.2948 | 0.0808 | 2.0275
187.3 | 1.5613 | 1.4708 | 0.2949 | 0.0808 | 2.0279
187.4 | 1.5621 | 1.4717 | 0.2949 | 0.0809 | 2.0283
187.5 | 1.5629 | 1.4725 | 0.295 | 0.0809 | 2.0288
187.6 | 1.5638 | 1.4733 | 0.2951 | 0.081 | 2.0292
187.7 | 1.5646 | 1.4742 | 0.2951 | 0.081 | 2.0297
187.8 | 1.5654 | 1.475 | 0.2952 | 0.081 | 2.0298
187.9 | 1.5663 | 1.4758 | 0.2952 | 0.0811 | 2.0303
188 | 1.5671 | 1.4766 | 0.2953 | 0.0811 | 2.0309
188.1 | 1.5679 | 1.4774 | 0.2954 | 0.0812 | 2.0312
188.2 | 1.5688 | 1.4782 | 0.2954 | 0.0812 | 2.0316
188.3 | 1.5696 | 1.479 | 0.2955 | 0.0813 | 2.0319
188.4 | 1.5704 | 1.4798 | 0.2955 | 0.0813 | 2.0323
188.5 | 1.5713 | 1.4806 | 0.2956 | 0.0814 | 2.033
188.6 | 1.5721 | 1.4815 | 0.2957 | 0.0814 | 2.0334
188.7 | 1.5729 | 1.4823 | 0.2957 | 0.0814 | 2.0337
188.8 | 1.5738 | 1.4831 | 0.2958 | 0.0815 | 2.0342
188.9 | 1.5746 | 1.484 | 0.2959 | 0.0815 | 2.0346
189 | 1.5752 | 1.4846 | 0.2959 | 0.0816 | 2.0348
189.1 | 1.576 | 1.4854 | 0.296 | 0.0816 | 2.0353
189.2 | 1.5769 | 1.4862 | 0.296 | 0.0817 | 2.0357
189.3 | 1.5777 | 1.487 | 0.2961 | 0.0817 | 2.0359
189.4 | 1.5785 | 1.4878 | 0.2961 | 0.0817 | 2.0362
189.5 | 1.5792 | 1.4884 | 0.2961 | 0.0818 | 2.0362
189.6 | 1.5798 | 1.4891 | 0.2961 | 0.0818 | 2.0362
189.7 | 1.5808 | 1.49 | 0.2962 | 0.0819 | 2.0368
189.8 | 1.5817 | 1.4908 | 0.2963 | 0.0819 | 2.0374
189.9 | 1.5825 | 1.4917 | 0.2964 | 0.082 | 2.038
190 | 1.5833 | 1.4925 | 0.2964 | 0.082 | 2.0386
190.1 | 1.5842 | 1.4933 | 0.2965 | 0.082 | 2.0391
190.2 | 1.5852 | 1.4942 | 0.2966 | 0.0821 | 2.0397
190.3 | 1.5858 | 1.4948 | 0.2966 | 0.0821 | 2.04
190.4 | 1.5869 | 1.4958 | 0.2967 | 0.0822 | 2.0405
190.5 | 1.5875 | 1.4965 | 0.2968 | 0.0822 | 2.0407
190.6 | 1.5883 | 1.4973 | 0.2968 | 0.0823 | 2.0412
190.7 | 1.5892 | 1.4981 | 0.2969 | 0.0823 | 2.0416
190.8 | 1.59 | 1.499 | 0.2969 | 0.0824 | 2.0419
190.9 | 1.5908 | 1.4998 | 0.297 | 0.0824 | 2.0423
191 | 1.5919 | 1.5008 | 0.2971 | 0.0825 | 2.043
191.1 | 1.5927 | 1.5017 | 0.2972 | 0.0825 | 2.0436
191.2 | 1.5933 | 1.5023 | 0.2972 | 0.0825 | 2.0438
191.3 | 1.5942 | 1.5031 | 0.2972 | 0.0826 | 2.0441
191.4 | 1.595 | 1.5039 | 0.2973 | 0.0826 | 2.0446
191.5 | 1.596 | 1.5049 | 0.2974 | 0.0827 | 2.0451
191.6 | 1.5969 | 1.5057 | 0.2975 | 0.0827 | 2.0457
191.7 | 1.5977 | 1.5065 | 0.2975 | 0.0828 | 2.0461
191.8 | 1.5985 | 1.5073 | 0.2976 | 0.0828 | 2.0466
191.9 | 1.5994 | 1.5081 | 0.2977 | 0.0829 | 2.0471
192 | 1.6004 | 1.5092 | 0.2978 | 0.0829 | 2.0477
192.1 | 1.6013 | 1.51 | 0.2978 | 0.083 | 2.0481
192.2 | 1.6019 | 1.5106 | 0.2979 | 0.083 | 2.0485
192.3 | 1.6027 | 1.5114 | 0.2979 | 0.083 | 2.0488
192.4 | 1.6037 | 1.5124 | 0.298 | 0.0831 | 2.0492
192.5 | 1.6046 | 1.5132 | 0.2981 | 0.0831 | 2.0497
192.6 | 1.6054 | 1.514 | 0.2982 | 0.0832 | 2.0503
192.7 | 1.6063 | 1.5148 | 0.2982 | 0.0832 | 2.0508
192.8 | 1.6071 | 1.5156 | 0.2983 | 0.0833 | 2.051
192.9 | 1.6079 | 1.5165 | 0.2983 | 0.0833 | 2.0513
193 | 1.6088 | 1.5173 | 0.2984 | 0.0834 | 2.0518
193.1 | 1.6096 | 1.5181 | 0.2984 | 0.0834 | 2.0522
193.2 | 1.6104 | 1.519 | 0.2985 | 0.0835 | 2.0526
193.3 | 1.6113 | 1.5198 | 0.2985 | 0.0835 | 2.0528
193.4 | 1.6121 | 1.5206 | 0.2986 | 0.0836 | 2.0532
193.5 | 1.6129 | 1.5215 | 0.2986 | 0.0836 | 2.0536
193.6 | 1.6137 | 1.5223 | 0.2987 | 0.0836 | 2.0539
193.7 | 1.6146 | 1.5231 | 0.2987 | 0.0837 | 2.0543
193.8 | 1.6152 | 1.5238 | 0.2988 | 0.0837 | 2.0545
193.9 | 1.616 | 1.5246 | 0.2988 | 0.0838 | 2.055
194 | 1.6171 | 1.5256 | 0.2989 | 0.0838 | 2.0554
194.1 | 1.6177 | 1.5263 | 0.2989 | 0.0839 | 2.0558
194.2 | 1.6185 | 1.5271 | 0.299 | 0.0839 | 2.056
194.3 | 1.6194 | 1.5279 | 0.299 | 0.084 | 2.0562
194.4 | 1.62 | 1.5285 | 0.299 | 0.084 | 2.0564
194.5 | 1.6208 | 1.5293 | 0.299 | 0.084 | 2.0565
194.6 | 1.6217 | 1.5301 | 0.2991 | 0.0841 | 2.0568
194.7 | 1.6225 | 1.5309 | 0.2992 | 0.0841 | 2.0574
194.8 | 1.6233 | 1.5317 | 0.2993 | 0.0842 | 2.0579
194.9 | 1.6242 | 1.5325 | 0.2993 | 0.0842 | 2.0585
195 | 1.625 | 1.5333 | 0.2994 | 0.0842 | 2.0589
195.1 | 1.6258 | 1.5342 | 0.2994 | 0.0843 | 2.0592
195.2 | 1.6267 | 1.535 | 0.2995 | 0.0843 | 2.0596
195.3 | 1.6275 | 1.5358 | 0.2995 | 0.0844 | 2.0599
195.4 | 1.6283 | 1.5367 | 0.2996 | 0.0844 | 2.0603
195.5 | 1.6292 | 1.5374 | 0.2997 | 0.0845 | 2.0608
195.6 | 1.63 | 1.5382 | 0.2997 | 0.0845 | 2.0612
195.7 | 1.6308 | 1.539 | 0.2997 | 0.0846 | 2.0613
195.8 | 1.6317 | 1.5398 | 0.2998 | 0.0846 | 2.0619
195.9 | 1.6325 | 1.5406 | 0.2999 | 0.0846 | 2.0624
196 | 1.6333 | 1.5414 | 0.3 | 0.0847 | 2.0629
196.1 | 1.6342 | 1.5422 | 0.3 | 0.0847 | 2.0632
196.2 | 1.635 | 1.5429 | 0.3001 | 0.0848 | 2.0637
196.3 | 1.6358 | 1.5438 | 0.3001 | 0.0848 | 2.064
196.4 | 1.6369 | 1.5448 | 0.3002 | 0.0849 | 2.0645
196.5 | 1.6377 | 1.5456 | 0.3003 | 0.0849 | 2.065
196.6 | 1.6385 | 1.5464 | 0.3003 | 0.085 | 2.0655
196.7 | 1.6394 | 1.5472 | 0.3004 | 0.085 | 2.0658
196.8 | 1.6402 | 1.548 | 0.3004 | 0.0851 | 2.0661
196.9 | 1.641 | 1.5488 | 0.3005 | 0.0851 | 2.0665
197 | 1.6419 | 1.5496 | 0.3005 | 0.0851 | 2.0668
197.1 | 1.6427 | 1.5504 | 0.3006 | 0.0852 | 2.0673
197.2 | 1.6435 | 1.5512 | 0.3007 | 0.0852 | 2.0677
197.3 | 1.6444 | 1.5521 | 0.3007 | 0.0853 | 2.068
197.4 | 1.6452 | 1.5529 | 0.3008 | 0.0853 | 2.0686
197.5 | 1.6463 | 1.554 | 0.3009 | 0.0854 | 2.0693
197.6 | 1.6471 | 1.5548 | 0.301 | 0.0854 | 2.0696
197.7 | 1.6479 | 1.5556 | 0.301 | 0.0855 | 2.0702
197.8 | 1.6488 | 1.5565 | 0.3011 | 0.0855 | 2.0704
197.9 | 1.6496 | 1.5573 | 0.3011 | 0.0856 | 2.0707
198 | 1.6504 | 1.5581 | 0.3012 | 0.0856 | 2.071
198.1 | 1.6513 | 1.559 | 0.3012 | 0.0857 | 2.0714
198.2 | 1.6521 | 1.5598 | 0.3012 | 0.0857 | 2.0716
198.3 | 1.6529 | 1.5606 | 0.3013 | 0.0857 | 2.0719
198.4 | 1.6538 | 1.5615 | 0.3014 | 0.0858 | 2.0724
198.5 | 1.6546 | 1.5623 | 0.3014 | 0.0858 | 2.0728
198.6 | 1.6552 | 1.5629 | 0.3014 | 0.0859 | 2.0729
198.7 | 1.656 | 1.5638 | 0.3015 | 0.0859 | 2.0734
198.8 | 1.6569 | 1.5646 | 0.3015 | 0.086 | 2.0737
198.9 | 1.6577 | 1.5654 | 0.3016 | 0.086 | 2.0739
199 | 1.6585 | 1.5662 | 0.3016 | 0.0861 | 2.0742
199.1 | 1.6592 | 1.5668 | 0.3016 | 0.0861 | 2.0742
199.2 | 1.66 | 1.5677 | 0.3016 | 0.0861 | 2.0742
199.3 | 1.6608 | 1.5685 | 0.3017 | 0.0862 | 2.0745
199.4 | 1.6617 | 1.5693 | 0.3017 | 0.0862 | 2.075
199.5 | 1.6625 | 1.5701 | 0.3018 | 0.0863 | 2.0755
199.6 | 1.6633 | 1.5709 | 0.3019 | 0.0863 | 2.0761
199.7 | 1.6642 | 1.5717 | 0.3019 | 0.0864 | 2.0764
199.8 | 1.665 | 1.5725 | 0.302 | 0.0864 | 2.0768
199.9 | 1.6658 | 1.5733 | 0.302 | 0.0864 | 2.0771
200 | 1.6667 | 1.5742 | 0.3021 | 0.0865 | 2.0775
200.1 | 1.6675 | 1.575 | 0.3022 | 0.0865 | 2.0779
200.2 | 1.6683 | 1.5758 | 0.3022 | 0.0866 | 2.0784
200.3 | 1.6692 | 1.5767 | 0.3023 | 0.0866 | 2.0787
200.4 | 1.67 | 1.5775 | 0.3023 | 0.0867 | 2.0789
200.5 | 1.6708 | 1.5783 | 0.3023 | 0.0867 | 2.0791
200.6 | 1.6717 | 1.5792 | 0.3024 | 0.0868 | 2.0797
200.7 | 1.6725 | 1.58 | 0.3025 | 0.0868 | 2.0801
200.8 | 1.6733 | 1.5808 | 0.3025 | 0.0869 | 2.0805
200.9 | 1.6742 | 1.5817 | 0.3026 | 0.0869 | 2.081
201 | 1.675 | 1.5825 | 0.3027 | 0.087 | 2.0814
201.1 | 1.6758 | 1.5831 | 0.3027 | 0.087 | 2.0818
201.2 | 1.6767 | 1.5838 | 0.3028 | 0.087 | 2.0821
201.3 | 1.6777 | 1.585 | 0.3028 | 0.0871 | 2.0826
201.4 | 1.6785 | 1.5858 | 0.3029 | 0.0871 | 2.0829
201.5 | 1.6794 | 1.5865 | 0.303 | 0.0872 | 2.0834
201.6 | 1.6802 | 1.5873 | 0.303 | 0.0872 | 2.084
201.7 | 1.681 | 1.5881 | 0.3031 | 0.0873 | 2.0841
201.8 | 1.6817 | 1.5887 | 0.3031 | 0.0873 | 2.0841
201.9 | 1.6825 | 1.5895 | 0.3031 | 0.0873 | 2.0845
202 | 1.6833 | 1.5903 | 0.3032 | 0.0874 | 2.0849
202.1 | 1.6844 | 1.5913 | 0.3032 | 0.0874 | 2.0854
202.2 | 1.6852 | 1.5921 | 0.3033 | 0.0875 | 2.0858
202.3 | 1.686 | 1.5929 | 0.3034 | 0.0875 | 2.0865
202.4 | 1.6871 | 1.594 | 0.3035 | 0.0876 | 2.0871
202.5 | 1.6879 | 1.5948 | 0.3036 | 0.0876 | 2.0877
202.6 | 1.6888 | 1.5956 | 0.3036 | 0.0877 | 2.0881
202.7 | 1.6896 | 1.5965 | 0.3037 | 0.0877 | 2.0883
202.8 | 1.6904 | 1.5973 | 0.3037 | 0.0878 | 2.0884
202.9 | 1.6912 | 1.5981 | 0.3037 | 0.0878 | 2.0888
203 | 1.6921 | 1.599 | 0.3038 | 0.0879 | 2.0891
203.1 | 1.6929 | 1.5998 | 0.3038 | 0.0879 | 2.0894
203.2 | 1.6938 | 1.6006 | 0.3039 | 0.0879 | 2.0898
203.3 | 1.6946 | 1.6015 | 0.304 | 0.088 | 2.0903
203.4 | 1.6954 | 1.6023 | 0.304 | 0.088 | 2.0906
203.5 | 1.6963 | 1.6031 | 0.304 | 0.0881 | 2.0909
203.6 | 1.6971 | 1.6039 | 0.3041 | 0.0881 | 2.0911
203.7 | 1.6979 | 1.6047 | 0.3041 | 0.0882 | 2.0915
203.8 | 1.6985 | 1.6053 | 0.3042 | 0.0882 | 2.0916
203.9 | 1.6994 | 1.6062 | 0.3042 | 0.0883 | 2.0917
204 | 1.7 | 1.6068 | 0.3042 | 0.0883 | 2.0917
204.1 | 1.7008 | 1.6076 | 0.3042 | 0.0883 | 2.092
204.2 | 1.7017 | 1.6084 | 0.3042 | 0.0884 | 2.0922
204.3 | 1.7025 | 1.6093 | 0.3043 | 0.0884 | 2.0927
204.4 | 1.7033 | 1.6101 | 0.3043 | 0.0885 | 2.093
204.5 | 1.7042 | 1.6109 | 0.3044 | 0.0885 | 2.0934
204.6 | 1.705 | 1.6117 | 0.3045 | 0.0886 | 2.0938
204.7 | 1.7058 | 1.6125 | 0.3045 | 0.0886 | 2.0941
204.8 | 1.7067 | 1.6133 | 0.3046 | 0.0886 | 2.0945
204.9 | 1.7075 | 1.6142 | 0.3046 | 0.0887 | 2.0949
205 | 1.7083 | 1.615 | 0.3047 | 0.0887 | 2.0953
205.1 | 1.7092 | 1.6158 | 0.3047 | 0.0888 | 2.0956
205.2 | 1.71 | 1.6167 | 0.3048 | 0.0888 | 2.0958
205.3 | 1.7108 | 1.6175 | 0.3048 | 0.0889 | 2.0962
205.4 | 1.7117 | 1.6183 | 0.3049 | 0.0889 | 2.0967
205.5 | 1.7125 | 1.6192 | 0.3049 | 0.089 | 2.097
205.6 | 1.7133 | 1.62 | 0.305 | 0.089 | 2.0974
205.7 | 1.7142 | 1.6208 | 0.305 | 0.0891 | 2.0978
205.8 | 1.715 | 1.6217 | 0.3051 | 0.0891 | 2.0981
205.9 | 1.7158 | 1.6225 | 0.3052 | 0.0891 | 2.0985
206 | 1.7167 | 1.6233 | 0.3052 | 0.0892 | 2.0989
206.1 | 1.7177 | 1.6244 | 0.3053 | 0.0893 | 2.0993
206.2 | 1.7185 | 1.6252 | 0.3053 | 0.0893 | 2.0998
206.3 | 1.7194 | 1.626 | 0.3054 | 0.0893 | 2.1002
206.4 | 1.7202 | 1.6269 | 0.3054 | 0.0894 | 2.1004
206.5 | 1.721 | 1.6277 | 0.3055 | 0.0894 | 2.1006
206.6 | 1.7219 | 1.6285 | 0.3055 | 0.0895 | 2.101
206.7 | 1.7227 | 1.6293 | 0.3056 | 0.0895 | 2.1015
206.8 | 1.7235 | 1.6301 | 0.3057 | 0.0896 | 2.102
206.9 | 1.7244 | 1.6309 | 0.3057 | 0.0896 | 2.1023
207 | 1.7252 | 1.6317 | 0.3058 | 0.0897 | 2.1028
207.1 | 1.7263 | 1.6327 | 0.3059 | 0.0897 | 2.1034
207.2 | 1.7271 | 1.6335 | 0.306 | 0.0898 | 2.104
207.3 | 1.7279 | 1.6344 | 0.306 | 0.0898 | 2.1041
207.4 | 1.7288 | 1.6352 | 0.306 | 0.0898 | 2.1043
207.5 | 1.7296 | 1.6359 | 0.3061 | 0.0899 | 2.1047
207.6 | 1.7304 | 1.6367 | 0.3061 | 0.0899 | 2.105
207.7 | 1.7313 | 1.6375 | 0.3061 | 0.09 | 2.1053
207.8 | 1.7321 | 1.6382 | 0.3062 | 0.09 | 2.1057
207.9 | 1.7329 | 1.639 | 0.3063 | 0.0901 | 2.1061
208 | 1.7338 | 1.6398 | 0.3063 | 0.0901 | 2.1064
208.1 | 1.7346 | 1.6406 | 0.3063 | 0.0901 | 2.1066
208.2 | 1.7354 | 1.6415 | 0.3064 | 0.0902 | 2.1069
208.3 | 1.7363 | 1.6423 | 0.3064 | 0.0902 | 2.1073
208.4 | 1.7371 | 1.6431 | 0.3065 | 0.0903 | 2.1075
208.5 | 1.7379 | 1.6439 | 0.3065 | 0.0903 | 2.1078
208.6 | 1.7385 | 1.6445 | 0.3065 | 0.0904 | 2.1078
208.7 | 1.7394 | 1.6454 | 0.3065 | 0.0904 | 2.108
208.8 | 1.7402 | 1.6462 | 0.3066 | 0.0904 | 2.1082
208.9 | 1.741 | 1.647 | 0.3066 | 0.0905 | 2.1085
209 | 1.7417 | 1.6476 | 0.3066 | 0.0905 | 2.1086
209.1 | 1.7425 | 1.6484 | 0.3067 | 0.0906 | 2.1089
209.2 | 1.7433 | 1.6492 | 0.3067 | 0.0906 | 2.1091
209.3 | 1.7442 | 1.65 | 0.3067 | 0.0907 | 2.1094
209.4 | 1.745 | 1.6508 | 0.3068 | 0.0907 | 2.1097
209.5 | 1.7458 | 1.6517 | 0.3068 | 0.0908 | 2.1101
209.6 | 1.7467 | 1.6525 | 0.3069 | 0.0908 | 2.1105
209.7 | 1.7475 | 1.6533 | 0.307 | 0.0908 | 2.1109
209.8 | 1.7483 | 1.6542 | 0.307 | 0.0909 | 2.1112
209.9 | 1.7492 | 1.655 | 0.3071 | 0.0909 | 2.1116
210 | 1.7498 | 1.6556 | 0.307 | 0.091 | 2.1115
210.1 | 1.7508 | 1.6567 | 0.3071 | 0.091 | 2.1121
210.2 | 1.7517 | 1.6575 | 0.3072 | 0.0911 | 2.1126
210.3 | 1.7525 | 1.6583 | 0.3073 | 0.0911 | 2.1131
210.4 | 1.7533 | 1.6592 | 0.3073 | 0.0912 | 2.1134
210.5 | 1.7542 | 1.66 | 0.3074 | 0.0912 | 2.1137
210.6 | 1.755 | 1.6608 | 0.3074 | 0.0913 | 2.1141
210.7 | 1.7558 | 1.6617 | 0.3075 | 0.0913 | 2.1145
210.8 | 1.7567 | 1.6625 | 0.3075 | 0.0913 | 2.1149
210.9 | 1.7577 | 1.6635 | 0.3076 | 0.0914 | 2.1152
211 | 1.7585 | 1.6643 | 0.3077 | 0.0914 | 2.1157
211.1 | 1.7594 | 1.6651 | 0.3077 | 0.0915 | 2.116
211.2 | 1.76 | 1.6657 | 0.3077 | 0.0915 | 2.1162
211.3 | 1.7608 | 1.6665 | 0.3078 | 0.0916 | 2.1164
211.4 | 1.7617 | 1.6673 | 0.3078 | 0.0916 | 2.1167
211.5 | 1.7627 | 1.6684 | 0.3079 | 0.0917 | 2.1171
211.6 | 1.7635 | 1.6692 | 0.3079 | 0.0917 | 2.1177
211.7 | 1.7644 | 1.67 | 0.308 | 0.0918 | 2.1183
211.8 | 1.7654 | 1.671 | 0.3081 | 0.0918 | 2.1188
211.9 | 1.7663 | 1.6719 | 0.3082 | 0.0919 | 2.1193
212 | 1.7671 | 1.6727 | 0.3082 | 0.0919 | 2.1196
212.1 | 1.7679 | 1.6735 | 0.3083 | 0.092 | 2.1198
212.2 | 1.7688 | 1.6744 | 0.3083 | 0.092 | 2.1201
212.3 | 1.7696 | 1.6752 | 0.3083 | 0.092 | 2.1205
212.4 | 1.7704 | 1.676 | 0.3084 | 0.0921 | 2.1207
212.5 | 1.7713 | 1.6768 | 0.3084 | 0.0921 | 2.121
212.6 | 1.7721 | 1.6776 | 0.3085 | 0.0922 | 2.1214
212.7 | 1.7729 | 1.6784 | 0.3085 | 0.0922 | 2.1213
212.8 | 1.7738 | 1.6792 | 0.3086 | 0.0923 | 2.122
212.9 | 1.7746 | 1.68 | 0.3086 | 0.0923 | 2.1223
213 | 1.7754 | 1.6808 | 0.3086 | 0.0924 | 2.1225
213.1 | 1.7763 | 1.6817 | 0.3087 | 0.0924 | 2.1228
213.2 | 1.7769 | 1.6823 | 0.3087 | 0.0924 | 2.1229
213.3 | 1.7777 | 1.6831 | 0.3087 | 0.0925 | 2.1231
213.4 | 1.7785 | 1.684 | 0.3087 | 0.0925 | 2.1232
213.5 | 1.7794 | 1.6848 | 0.3088 | 0.0926 | 2.1234
213.6 | 1.7802 | 1.6856 | 0.3088 | 0.0926 | 2.1238
213.7 | 1.781 | 1.6865 | 0.3089 | 0.0927 | 2.1242
213.8 | 1.7819 | 1.6872 | 0.3089 | 0.0927 | 2.1246
213.9 | 1.7827 | 1.688 | 0.309 | 0.0927 | 2.125
214 | 1.7835 | 1.6888 | 0.309 | 0.0928 | 2.1251
214.1 | 1.7844 | 1.6896 | 0.3091 | 0.0928 | 2.1254
214.2 | 1.7852 | 1.6905 | 0.3091 | 0.0929 | 2.1255
214.3 | 1.7858 | 1.6911 | 0.3091 | 0.0929 | 2.1257
214.4 | 1.7867 | 1.6919 | 0.3091 | 0.093 | 2.1259
214.5 | 1.7875 | 1.6927 | 0.3092 | 0.093 | 2.1262
214.6 | 1.7883 | 1.6935 | 0.3092 | 0.0931 | 2.1265
214.7 | 1.7892 | 1.6944 | 0.3093 | 0.0931 | 2.1269
214.8 | 1.7898 | 1.695 | 0.3093 | 0.0931 | 2.1268
214.9 | 1.7908 | 1.696 | 0.3094 | 0.0932 | 2.1276
215 | 1.7917 | 1.6969 | 0.3094 | 0.0932 | 2.1278
215.1 | 1.7925 | 1.6977 | 0.3095 | 0.0933 | 2.1282
215.2 | 1.7933 | 1.6985 | 0.3095 | 0.0933 | 2.1284
215.3 | 1.7942 | 1.6994 | 0.3096 | 0.0934 | 2.1289
215.4 | 1.795 | 1.7002 | 0.3096 | 0.0934 | 2.1292
215.5 | 1.7958 | 1.701 | 0.3097 | 0.0935 | 2.1296
215.6 | 1.7967 | 1.7018 | 0.3097 | 0.0935 | 2.1299
215.7 | 1.7975 | 1.7025 | 0.3098 | 0.0935 | 2.1304
215.8 | 1.7985 | 1.7035 | 0.3098 | 0.0936 | 2.1307
215.9 | 1.7992 | 1.7042 | 0.3099 | 0.0936 | 2.131
216 | 1.8 | 1.705 | 0.3099 | 0.0937 | 2.131
216.1 | 1.8008 | 1.7058 | 0.3099 | 0.0937 | 2.1314
216.2 | 1.8019 | 1.7069 | 0.31 | 0.0938 | 2.1319
216.3 | 1.8027 | 1.7077 | 0.31 | 0.0938 | 2.1322
216.4 | 1.8035 | 1.7085 | 0.3101 | 0.0939 | 2.1326
216.5 | 1.8044 | 1.7093 | 0.3102 | 0.0939 | 2.1332
216.6 | 1.8054 | 1.7103 | 0.3103 | 0.094 | 2.1337
216.7 | 1.8063 | 1.7111 | 0.3104 | 0.094 | 2.1343
216.8 | 1.8071 | 1.7119 | 0.3104 | 0.0941 | 2.1347
216.9 | 1.8079 | 1.7128 | 0.3104 | 0.0941 | 2.1347
217 | 1.8088 | 1.7136 | 0.3105 | 0.0942 | 2.135
217.1 | 1.8096 | 1.7144 | 0.3105 | 0.0942 | 2.1352
217.2 | 1.8104 | 1.7152 | 0.3105 | 0.0942 | 2.1355
217.3 | 1.8112 | 1.716 | 0.3106 | 0.0943 | 2.1358
217.4 | 1.8121 | 1.7169 | 0.3106 | 0.0943 | 2.136
217.5 | 1.8129 | 1.7177 | 0.3107 | 0.0944 | 2.1366
217.6 | 1.8138 | 1.7185 | 0.3107 | 0.0944 | 2.1367
217.7 | 1.8146 | 1.7194 | 0.3107 | 0.0945 | 2.1369
217.8 | 1.8154 | 1.7202 | 0.3108 | 0.0945 | 2.1372
217.9 | 1.8163 | 1.721 | 0.3108 | 0.0946 | 2.1375
218 | 1.8171 | 1.7219 | 0.3109 | 0.0946 | 2.1378
218.1 | 1.8179 | 1.7227 | 0.3109 | 0.0947 | 2.138
218.2 | 1.8185 | 1.7233 | 0.3109 | 0.0947 | 2.1381
218.3 | 1.8194 | 1.7242 | 0.3109 | 0.0947 | 2.1382
218.4 | 1.8202 | 1.725 | 0.311 | 0.0948 | 2.1385
218.5 | 1.8213 | 1.726 | 0.311 | 0.0948 | 2.139
218.6 | 1.8219 | 1.7267 | 0.3111 | 0.0949 | 2.1394
218.7 | 1.8227 | 1.7275 | 0.3111 | 0.0949 | 2.1396
218.8 | 1.8238 | 1.7285 | 0.3112 | 0.095 | 2.1399
218.9 | 1.8244 | 1.7292 | 0.3112 | 0.095 | 2.1401
219 | 1.8252 | 1.73 | 0.3112 | 0.0951 | 2.1404
219.1 | 1.826 | 1.7308 | 0.3113 | 0.0951 | 2.1405
219.2 | 1.8269 | 1.7317 | 0.3113 | 0.0951 | 2.1406
219.3 | 1.8275 | 1.7323 | 0.3113 | 0.0952 | 2.1407
219.4 | 1.8283 | 1.7331 | 0.3113 | 0.0952 | 2.141
219.5 | 1.8292 | 1.734 | 0.3114 | 0.0953 | 2.1412
219.6 | 1.83 | 1.7348 | 0.3114 | 0.0953 | 2.1412
219.7 | 1.8308 | 1.7356 | 0.3114 | 0.0954 | 2.1415
219.8 | 1.8317 | 1.7364 | 0.3115 | 0.0954 | 2.142
219.9 | 1.8325 | 1.7372 | 0.3115 | 0.0955 | 2.1424
220 | 1.8333 | 1.7381 | 0.3116 | 0.0955 | 2.1427
220.1 | 1.8342 | 1.7389 | 0.3116 | 0.0955 | 2.1431
220.2 | 1.835 | 1.7397 | 0.3117 | 0.0956 | 2.1433
220.3 | 1.8358 | 1.7405 | 0.3117 | 0.0956 | 2.1438
220.4 | 1.8367 | 1.7413 | 0.3118 | 0.0957 | 2.1441
220.5 | 1.8375 | 1.7421 | 0.3118 | 0.0957 | 2.1444
220.6 | 1.8383 | 1.7429 | 0.3119 | 0.0958 | 2.1448
220.7 | 1.8394 | 1.744 | 0.3119 | 0.0958 | 2.1451
220.8 | 1.84 | 1.7446 | 0.312 | 0.0959 | 2.1454
220.9 | 1.8408 | 1.7454 | 0.312 | 0.0959 | 2.1455
221 | 1.8417 | 1.7463 | 0.312 | 0.0959 | 2.1457
221.1 | 1.8425 | 1.7471 | 0.3121 | 0.096 | 2.1461
221.2 | 1.8435 | 1.7481 | 0.3122 | 0.0961 | 2.1466
221.3 | 1.8442 | 1.7488 | 0.3122 | 0.0961 | 2.1469
221.4 | 1.8452 | 1.7497 | 0.3123 | 0.0961 | 2.1473
221.5 | 1.846 | 1.7505 | 0.3123 | 0.0962 | 2.1478
221.6 | 1.8471 | 1.7515 | 0.3124 | 0.0962 | 2.1484
221.7 | 1.8479 | 1.7523 | 0.3124 | 0.0963 | 2.1486
221.8 | 1.8487 | 1.7531 | 0.3125 | 0.0963 | 2.1488
221.9 | 1.8496 | 1.754 | 0.3125 | 0.0964 | 2.1492
222 | 1.8504 | 1.7548 | 0.3126 | 0.0964 | 2.1496
222.1 | 1.8513 | 1.7556 | 0.3126 | 0.0965 | 2.1499
222.2 | 1.8521 | 1.7565 | 0.3126 | 0.0965 | 2.15
222.3 | 1.8529 | 1.7573 | 0.3127 | 0.0966 | 2.1504
222.4 | 1.8538 | 1.7581 | 0.3127 | 0.0966 | 2.1504
222.5 | 1.8546 | 1.7589 | 0.3127 | 0.0966 | 2.1506
222.6 | 1.8554 | 1.7596 | 0.3128 | 0.0967 | 2.1512
222.7 | 1.8563 | 1.7604 | 0.3128 | 0.0967 | 2.1514
222.8 | 1.8571 | 1.7613 | 0.3129 | 0.0968 | 2.1517
222.9 | 1.8579 | 1.7621 | 0.3129 | 0.0968 | 2.1518
223 | 1.8585 | 1.7627 | 0.3129 | 0.0969 | 2.1518
223.1 | 1.8594 | 1.7635 | 0.3129 | 0.0969 | 2.152
223.2 | 1.8604 | 1.7646 | 0.313 | 0.097 | 2.1526
223.3 | 1.8613 | 1.7654 | 0.3131 | 0.097 | 2.1528
223.4 | 1.8621 | 1.7663 | 0.3131 | 0.097 | 2.1532
223.5 | 1.8629 | 1.7671 | 0.3131 | 0.0971 | 2.1534
223.6 | 1.8638 | 1.7679 | 0.3132 | 0.0971 | 2.1537
223.7 | 1.8644 | 1.7685 | 0.3132 | 0.0972 | 2.1539
223.8 | 1.8652 | 1.7693 | 0.3132 | 0.0972 | 2.154
223.9 | 1.866 | 1.7701 | 0.3133 | 0.0973 | 2.1542
224 | 1.8669 | 1.7709 | 0.3133 | 0.0973 | 2.1543
224.1 | 1.8677 | 1.7718 | 0.3133 | 0.0973 | 2.1545
224.2 | 1.8683 | 1.7723 | 0.3133 | 0.0974 | 2.1547
224.3 | 1.8692 | 1.7732 | 0.3133 | 0.0974 | 2.1547
224.4 | 1.8698 | 1.7738 | 0.3133 | 0.0975 | 2.1547
224.5 | 1.8706 | 1.7746 | 0.3134 | 0.0975 | 2.1551
224.6 | 1.8717 | 1.7756 | 0.3134 | 0.0976 | 2.1555
224.7 | 1.8725 | 1.7765 | 0.3135 | 0.0976 | 2.1561
224.8 | 1.8733 | 1.7773 | 0.3136 | 0.0977 | 2.1563
224.9 | 1.8742 | 1.7781 | 0.3136 | 0.0977 | 2.1567
225 | 1.875 | 1.779 | 0.3137 | 0.0977 | 2.157
225.1 | 1.8758 | 1.7798 | 0.3137 | 0.0978 | 2.1573
225.2 | 1.8767 | 1.7806 | 0.3137 | 0.0978 | 2.1576
225.3 | 1.8775 | 1.7815 | 0.3138 | 0.0979 | 2.1579
225.4 | 1.8783 | 1.7823 | 0.3138 | 0.0979 | 2.1582
225.5 | 1.8792 | 1.7831 | 0.3139 | 0.098 | 2.1585
225.6 | 1.88 | 1.7839 | 0.3139 | 0.098 | 2.1588
225.7 | 1.8808 | 1.7847 | 0.314 | 0.0981 | 2.1591
225.8 | 1.8819 | 1.7857 | 0.314 | 0.0981 | 2.1595
225.9 | 1.8827 | 1.7865 | 0.3141 | 0.0982 | 2.1599
226 | 1.8835 | 1.7873 | 0.3141 | 0.0982 | 2.1602
226.1 | 1.8844 | 1.7881 | 0.3142 | 0.0982 | 2.1605
226.2 | 1.8852 | 1.789 | 0.3142 | 0.0983 | 2.1609
226.3 | 1.886 | 1.7898 | 0.3143 | 0.0983 | 2.1615
226.4 | 1.8871 | 1.7908 | 0.3144 | 0.0984 | 2.1618
226.5 | 1.8879 | 1.7917 | 0.3144 | 0.0984 | 2.1622
226.6 | 1.8885 | 1.7923 | 0.3144 | 0.0985 | 2.162
226.7 | 1.8894 | 1.7931 | 0.3144 | 0.0985 | 2.1624
226.8 | 1.8902 | 1.794 | 0.3145 | 0.0986 | 2.1627
226.9 | 1.8913 | 1.795 | 0.3146 | 0.0986 | 2.1633
227 | 1.8921 | 1.7958 | 0.3146 | 0.0987 | 2.1636
227.1 | 1.8929 | 1.7966 | 0.3147 | 0.0987 | 2.1638
227.2 | 1.8938 | 1.7974 | 0.3147 | 0.0988 | 2.1643
227.3 | 1.8946 | 1.7982 | 0.3147 | 0.0988 | 2.1645
227.4 | 1.8954 | 1.799 | 0.3148 | 0.0988 | 2.1646
227.5 | 1.8963 | 1.7998 | 0.3148 | 0.0989 | 2.1649
227.6 | 1.8971 | 1.8007 | 0.3148 | 0.0989 | 2.1649
227.7 | 1.8979 | 1.8015 | 0.3149 | 0.099 | 2.1652
227.8 | 1.8985 | 1.8021 | 0.3149 | 0.099 | 2.1654
227.9 | 1.8994 | 1.8029 | 0.3149 | 0.0991 | 2.1655
228 | 1.9002 | 1.8038 | 0.3149 | 0.0991 | 2.1657
228.1 | 1.901 | 1.8046 | 0.315 | 0.0992 | 2.1659
228.2 | 1.9021 | 1.8056 | 0.315 | 0.0992 | 2.1665
228.3 | 1.9027 | 1.8063 | 0.3151 | 0.0992 | 2.1667
228.4 | 1.9037 | 1.8073 | 0.3151 | 0.0993 | 2.167
228.5 | 1.9044 | 1.8079 | 0.3152 | 0.0993 | 2.1673
228.6 | 1.9054 | 1.809 | 0.3152 | 0.0994 | 2.1676
228.7 | 1.906 | 1.8096 | 0.3152 | 0.0994 | 2.1678
228.8 | 1.9069 | 1.8104 | 0.3153 | 0.0995 | 2.1681
228.9 | 1.9077 | 1.8113 | 0.3153 | 0.0995 | 2.1683
229 | 1.9085 | 1.8121 | 0.3153 | 0.0996 | 2.1686
229.1 | 1.9094 | 1.8129 | 0.3154 | 0.0996 | 2.1687
229.2 | 1.9102 | 1.8138 | 0.3154 | 0.0997 | 2.1686
229.3 | 1.9108 | 1.8144 | 0.3154 | 0.0997 | 2.1689
229.4 | 1.9117 | 1.8152 | 0.3154 | 0.0997 | 2.1689
229.5 | 1.9125 | 1.816 | 0.3154 | 0.0998 | 2.1692
229.6 | 1.9133 | 1.8169 | 0.3155 | 0.0998 | 2.1694
229.7 | 1.9142 | 1.8177 | 0.3155 | 0.0999 | 2.1698
229.8 | 1.915 | 1.8185 | 0.3156 | 0.0999 | 2.1701
229.9 | 1.9158 | 1.8193 | 0.3156 | 0.1 | 2.1703
230 | 1.9167 | 1.8201 | 0.3156 | 0.1 | 2.1706
230.1 | 1.9175 | 1.8209 | 0.3157 | 0.1 | 2.171
230.2 | 1.9183 | 1.8217 | 0.3157 | 0.1001 | 2.1711
230.3 | 1.9192 | 1.8225 | 0.3158 | 0.1001 | 2.1715
230.4 | 1.92 | 1.8233 | 0.3158 | 0.1002 | 2.1716
230.5 | 1.9208 | 1.8242 | 0.3158 | 0.1002 | 2.172
230.6 | 1.9217 | 1.825 | 0.3159 | 0.1003 | 2.1724
230.7 | 1.9227 | 1.826 | 0.316 | 0.1003 | 2.1729
230.8 | 1.9235 | 1.8269 | 0.316 | 0.1004 | 2.1734
230.9 | 1.9244 | 1.8276 | 0.3161 | 0.1004 | 2.1738
231 | 1.9252 | 1.8284 | 0.3162 | 0.1005 | 2.1741
231.1 | 1.9263 | 1.8294 | 0.3162 | 0.1005 | 2.1745
231.2 | 1.9271 | 1.8302 | 0.3163 | 0.1006 | 2.1749
231.3 | 1.9279 | 1.831 | 0.3163 | 0.1006 | 2.175
231.4 | 1.9288 | 1.8319 | 0.3163 | 0.1007 | 2.1752
231.5 | 1.9296 | 1.8327 | 0.3164 | 0.1007 | 2.1756
231.6 | 1.9304 | 1.8335 | 0.3164 | 0.1007 | 2.1759
231.7 | 1.9313 | 1.8344 | 0.3164 | 0.1008 | 2.1762
231.8 | 1.9321 | 1.8352 | 0.3165 | 0.1008 | 2.1763
231.9 | 1.9329 | 1.836 | 0.3165 | 0.1009 | 2.1765
232 | 1.9338 | 1.8369 | 0.3165 | 0.1009 | 2.1769
232.1 | 1.9346 | 1.8377 | 0.3166 | 0.101 | 2.177
232.2 | 1.9354 | 1.8385 | 0.3166 | 0.101 | 2.1773
232.3 | 1.9362 | 1.8394 | 0.3167 | 0.1011 | 2.1776
232.4 | 1.9371 | 1.8402 | 0.3167 | 0.1011 | 2.1778
232.5 | 1.9379 | 1.841 | 0.3167 | 0.1012 | 2.178
232.6 | 1.9388 | 1.8419 | 0.3167 | 0.1012 | 2.1781
232.7 | 1.9394 | 1.8425 | 0.3168 | 0.1012 | 2.1783
232.8 | 1.9404 | 1.8435 | 0.3168 | 0.1013 | 2.1785
232.9 | 1.9413 | 1.8443 | 0.3168 | 0.1013 | 2.1789
233 | 1.9421 | 1.8451 | 0.3169 | 0.1014 | 2.1792
233.1 | 1.9429 | 1.8459 | 0.3169 | 0.1014 | 2.1794
233.2 | 1.9438 | 1.8467 | 0.317 | 0.1015 | 2.1798
233.3 | 1.9446 | 1.8475 | 0.317 | 0.1015 | 2.1799
233.4 | 1.9452 | 1.8481 | 0.317 | 0.1015 | 2.1802
233.5 | 1.946 | 1.849 | 0.317 | 0.1016 | 2.1802
233.6 | 1.9471 | 1.85 | 0.3171 | 0.1016 | 2.1805
233.7 | 1.9477 | 1.8506 | 0.3171 | 0.1017 | 2.1809
233.8 | 1.9488 | 1.8517 | 0.3172 | 0.1017 | 2.1812
233.9 | 1.9494 | 1.8523 | 0.3172 | 0.1018 | 2.1812
234 | 1.9502 | 1.8531 | 0.3172 | 0.1018 | 2.1813
234.1 | 1.9508 | 1.8537 | 0.3172 | 0.1019 | 2.1813
234.2 | 1.9517 | 1.8546 | 0.3172 | 0.1019 | 2.1814
234.3 | 1.9525 | 1.8554 | 0.3172 | 0.1019 | 2.1816
234.4 | 1.9533 | 1.8563 | 0.3173 | 0.102 | 2.1819
234.5 | 1.9542 | 1.8571 | 0.3173 | 0.102 | 2.1821
234.6 | 1.955 | 1.8579 | 0.3174 | 0.1021 | 2.1824
234.7 | 1.9558 | 1.8587 | 0.3174 | 0.1021 | 2.1828
234.8 | 1.9567 | 1.8595 | 0.3175 | 0.1022 | 2.1831
234.9 | 1.9575 | 1.8604 | 0.3175 | 0.1022 | 2.1833
235 | 1.9583 | 1.8612 | 0.3175 | 0.1023 | 2.1834
235.1 | 1.9592 | 1.862 | 0.3176 | 0.1023 | 2.1838
235.2 | 1.96 | 1.8628 | 0.3176 | 0.1024 | 2.1843
235.3 | 1.9608 | 1.8636 | 0.3176 | 0.1024 | 2.1842
235.4 | 1.9617 | 1.8644 | 0.3177 | 0.1024 | 2.185
235.5 | 1.9627 | 1.8654 | 0.3178 | 0.1025 | 2.1856
235.6 | 1.9635 | 1.8663 | 0.3179 | 0.1025 | 2.1859
235.7 | 1.9644 | 1.8671 | 0.3179 | 0.1026 | 2.1864
235.8 | 1.9654 | 1.8681 | 0.318 | 0.1026 | 2.1867
235.9 | 1.9663 | 1.869 | 0.318 | 0.1027 | 2.187
236 | 1.9671 | 1.8698 | 0.318 | 0.1027 | 2.1872
236.1 | 1.9679 | 1.8706 | 0.3181 | 0.1028 | 2.1874
236.2 | 1.9688 | 1.8715 | 0.3181 | 0.1028 | 2.1877
236.3 | 1.9694 | 1.8721 | 0.3181 | 0.1029 | 2.1879
236.4 | 1.9702 | 1.8729 | 0.3182 | 0.1029 | 2.1881
236.5 | 1.9713 | 1.8739 | 0.3182 | 0.103 | 2.1884
236.6 | 1.9721 | 1.8747 | 0.3183 | 0.103 | 2.1886
236.7 | 1.9729 | 1.8755 | 0.3183 | 0.1031 | 2.1889
236.8 | 1.9738 | 1.8763 | 0.3183 | 0.1031 | 2.1892
236.9 | 1.9746 | 1.8772 | 0.3184 | 0.1031 | 2.1893
237 | 1.9754 | 1.878 | 0.3184 | 0.1032 | 2.1896
237.1 | 1.9763 | 1.8788 | 0.3184 | 0.1032 | 2.1897
237.2 | 1.9769 | 1.8794 | 0.3184 | 0.1033 | 2.1899
237.3 | 1.9777 | 1.8802 | 0.3184 | 0.1033 | 2.1899
237.4 | 1.9785 | 1.8811 | 0.3185 | 0.1034 | 2.19
237.5 | 1.9794 | 1.8819 | 0.3185 | 0.1034 | 2.1903
237.6 | 1.9802 | 1.8827 | 0.3186 | 0.1034 | 2.1907
237.7 | 1.9813 | 1.8838 | 0.3186 | 0.1035 | 2.1912
237.8 | 1.9821 | 1.8846 | 0.3187 | 0.1035 | 2.1915
237.9 | 1.9829 | 1.8854 | 0.3187 | 0.1036 | 2.1917
238 | 1.9838 | 1.8863 | 0.3187 | 0.1036 | 2.192
238.1 | 1.9846 | 1.8871 | 0.3188 | 0.1037 | 2.1921
238.2 | 1.9854 | 1.8879 | 0.3188 | 0.1037 | 2.1924
238.3 | 1.9863 | 1.8888 | 0.3189 | 0.1038 | 2.1927
238.4 | 1.9871 | 1.8896 | 0.3189 | 0.1038 | 2.193
238.5 | 1.9879 | 1.8904 | 0.3189 | 0.1039 | 2.1931
238.6 | 1.9885 | 1.891 | 0.3189 | 0.1039 | 2.1932
238.7 | 1.9894 | 1.8919 | 0.3189 | 0.1039 | 2.1931
238.8 | 1.9902 | 1.8927 | 0.319 | 0.104 | 2.1934
238.9 | 1.991 | 1.8935 | 0.319 | 0.104 | 2.1937
239 | 1.9917 | 1.8942 | 0.319 | 0.1041 | 2.1938
239.1 | 1.9925 | 1.895 | 0.319 | 0.1041 | 2.1938
239.2 | 1.9933 | 1.8958 | 0.3191 | 0.1042 | 2.1941
239.3 | 1.9942 | 1.8966 | 0.3191 | 0.1042 | 2.1944
239.4 | 1.995 | 1.8974 | 0.3191 | 0.1043 | 2.1947
239.5 | 1.9958 | 1.8982 | 0.3192 | 0.1043 | 2.1949
239.6 | 1.9967 | 1.899 | 0.3192 | 0.1043 | 2.1951
239.7 | 1.9975 | 1.8998 | 0.3193 | 0.1044 | 2.1955
239.8 | 1.9983 | 1.9006 | 0.3193 | 0.1044 | 2.1956
239.9 | 1.9992 | 1.9015 | 0.3193 | 0.1045 | 2.1957
240 | 2 | 1.9023 | 0.3194 | 0.1045 | 2.1963
240.1 | 2.0008 | 1.9031 | 0.3195 | 0.1046 | 2.1968
240.2 | 2.0019 | 1.9042 | 0.3195 | 0.1046 | 2.1971
240.3 | 2.0027 | 1.905 | 0.3195 | 0.1047 | 2.1973
240.4 | 2.0033 | 1.9056 | 0.3196 | 0.1047 | 2.1976
240.5 | 2.0044 | 1.9066 | 0.3196 | 0.1048 | 2.1979
240.6 | 2.0052 | 1.9073 | 0.3197 | 0.1048 | 2.1984
240.7 | 2.006 | 1.9081 | 0.3197 | 0.1048 | 2.1988
240.8 | 2.0069 | 1.909 | 0.3197 | 0.1049 | 2.1989
240.9 | 2.0077 | 1.9098 | 0.3198 | 0.1049 | 2.1991
241 | 2.0085 | 1.9106 | 0.3198 | 0.105 | 2.1993
241.1 | 2.0094 | 1.9115 | 0.3199 | 0.105 | 2.1998
241.2 | 2.0102 | 1.9123 | 0.32 | 0.1051 | 2.2003
241.3 | 2.0113 | 1.9133 | 0.32 | 0.1051 | 2.2006
241.4 | 2.0121 | 1.9141 | 0.32 | 0.1052 | 2.2009
241.5 | 2.0129 | 1.9149 | 0.3201 | 0.1052 | 2.2012
241.6 | 2.0138 | 1.9157 | 0.3201 | 0.1053 | 2.2014
241.7 | 2.0146 | 1.9165 | 0.3202 | 0.1053 | 2.2017
241.8 | 2.0154 | 1.9173 | 0.3202 | 0.1053 | 2.2018
241.9 | 2.0163 | 1.9181 | 0.3202 | 0.1054 | 2.202
242 | 2.0169 | 1.9188 | 0.3202 | 0.1054 | 2.2019
242.1 | 2.0177 | 1.9196 | 0.3202 | 0.1055 | 2.2022
242.2 | 2.0185 | 1.9204 | 0.3203 | 0.1055 | 2.2024
242.3 | 2.0196 | 1.9215 | 0.3203 | 0.1056 | 2.2028
242.4 | 2.0204 | 1.9223 | 0.3204 | 0.1056 | 2.2031
242.5 | 2.0213 | 1.9231 | 0.3204 | 0.1057 | 2.2034
242.6 | 2.0221 | 1.924 | 0.3204 | 0.1057 | 2.2036
242.7 | 2.0229 | 1.9248 | 0.3205 | 0.1058 | 2.2038
242.8 | 2.0238 | 1.9256 | 0.3205 | 0.1058 | 2.204
242.9 | 2.0244 | 1.9263 | 0.3205 | 0.1058 | 2.2041
243 | 2.0252 | 1.9271 | 0.3205 | 0.1059 | 2.2042
243.1 | 2.0263 | 1.9281 | 0.3206 | 0.1059 | 2.2046
243.2 | 2.0271 | 1.9289 | 0.3206 | 0.106 | 2.205
243.3 | 2.0279 | 1.9297 | 0.3207 | 0.106 | 2.2052
243.4 | 2.0285 | 1.9304 | 0.3207 | 0.1061 | 2.2053
243.5 | 2.0294 | 1.9312 | 0.3207 | 0.1061 | 2.2053
243.6 | 2.0302 | 1.932 | 0.3207 | 0.1062 | 2.2055
243.7 | 2.031 | 1.9328 | 0.3208 | 0.1062 | 2.2058
243.8 | 2.0319 | 1.9336 | 0.3208 | 0.1062 | 2.206
243.9 | 2.0327 | 1.9345 | 0.3208 | 0.1063 | 2.2062
244 | 2.0335 | 1.9353 | 0.3208 | 0.1063 | 2.2063
244.1 | 2.0344 | 1.9361 | 0.3209 | 0.1064 | 2.2066
244.2 | 2.035 | 1.9367 | 0.3209 | 0.1064 | 2.2067
244.3 | 2.0358 | 1.9375 | 0.3209 | 0.1065 | 2.2068
244.4 | 2.0367 | 1.9384 | 0.3209 | 0.1065 | 2.207
244.5 | 2.0375 | 1.9392 | 0.321 | 0.1065 | 2.2074
244.6 | 2.0383 | 1.94 | 0.321 | 0.1066 | 2.2075
244.7 | 2.0392 | 1.9408 | 0.321 | 0.1066 | 2.2078
244.8 | 2.04 | 1.9417 | 0.3211 | 0.1067 | 2.208
244.9 | 2.0408 | 1.9425 | 0.3211 | 0.1067 | 2.2084
245 | 2.0417 | 1.9433 | 0.3212 | 0.1068 | 2.2087
245.1 | 2.0425 | 1.9442 | 0.3212 | 0.1068 | 2.209
245.2 | 2.0433 | 1.945 | 0.3213 | 0.1069 | 2.2093
245.3 | 2.0442 | 1.9458 | 0.3213 | 0.1069 | 2.2095
245.4 | 2.045 | 1.9467 | 0.3213 | 0.107 | 2.2098
245.5 | 2.046 | 1.9477 | 0.3214 | 0.107 | 2.2103
245.6 | 2.0469 | 1.9485 | 0.3215 | 0.1071 | 2.2106
245.7 | 2.0477 | 1.9494 | 0.3215 | 0.1071 | 2.2109
245.8 | 2.0485 | 1.9502 | 0.3215 | 0.1072 | 2.211
245.9 | 2.0494 | 1.951 | 0.3215 | 0.1072 | 2.2111
246 | 2.0502 | 1.9519 | 0.3216 | 0.1072 | 2.2115
246.1 | 2.051 | 1.9527 | 0.3216 | 0.1073 | 2.2118
246.2 | 2.0519 | 1.9535 | 0.3217 | 0.1073 | 2.2125
246.3 | 2.0529 | 1.9546 | 0.3218 | 0.1074 | 2.2129
246.4 | 2.0538 | 1.9554 | 0.3218 | 0.1074 | 2.2129
246.5 | 2.0544 | 1.956 | 0.3218 | 0.1075 | 2.213
246.6 | 2.0552 | 1.9568 | 0.3218 | 0.1075 | 2.2131
246.7 | 2.056 | 1.9577 | 0.3218 | 0.1076 | 2.2132
246.8 | 2.0569 | 1.9585 | 0.3219 | 0.1076 | 2.2133
246.9 | 2.0579 | 1.9595 | 0.3219 | 0.1077 | 2.214
247 | 2.0587 | 1.9603 | 0.322 | 0.1077 | 2.2142
247.1 | 2.0596 | 1.9611 | 0.322 | 0.1078 | 2.2144
247.2 | 2.0604 | 1.9619 | 0.3221 | 0.1078 | 2.2147
247.3 | 2.0613 | 1.9627 | 0.3221 | 0.1078 | 2.2148
247.4 | 2.0621 | 1.9635 | 0.3221 | 0.1079 | 2.215
247.5 | 2.0627 | 1.9642 | 0.3221 | 0.1079 | 2.2152
247.6 | 2.0638 | 1.9652 | 0.3222 | 0.108 | 2.2154
247.7 | 2.0644 | 1.9658 | 0.3222 | 0.108 | 2.2157
247.8 | 2.0652 | 1.9667 | 0.3222 | 0.1081 | 2.2159
247.9 | 2.0663 | 1.9677 | 0.3223 | 0.1081 | 2.2163
248 | 2.0671 | 1.9685 | 0.3223 | 0.1082 | 2.2165
248.1 | 2.0679 | 1.9694 | 0.3223 | 0.1082 | 2.2167
248.2 | 2.0685 | 1.97 | 0.3223 | 0.1082 | 2.2167
248.3 | 2.0694 | 1.9708 | 0.3223 | 0.1083 | 2.2166
248.4 | 2.0702 | 1.9717 | 0.3224 | 0.1083 | 2.2169
248.5 | 2.071 | 1.9725 | 0.3224 | 0.1084 | 2.2172
248.6 | 2.0719 | 1.9733 | 0.3224 | 0.1084 | 2.2174
248.7 | 2.0727 | 1.9741 | 0.3225 | 0.1085 | 2.2176
248.8 | 2.0735 | 1.9749 | 0.3225 | 0.1085 | 2.2179
248.9 | 2.0744 | 1.9757 | 0.3225 | 0.1086 | 2.2181
249 | 2.075 | 1.9763 | 0.3226 | 0.1086 | 2.2182
249.1 | 2.0758 | 1.9771 | 0.3226 | 0.1086 | 2.2183
249.2 | 2.0767 | 1.9779 | 0.3226 | 0.1087 | 2.2185
249.3 | 2.0775 | 1.9788 | 0.3226 | 0.1087 | 2.2186
249.4 | 2.0783 | 1.9796 | 0.3226 | 0.1088 | 2.2188
249.5 | 2.0792 | 1.9804 | 0.3227 | 0.1088 | 2.219
249.6 | 2.0798 | 1.981 | 0.3227 | 0.1088 | 2.2192
249.7 | 2.0808 | 1.9821 | 0.3228 | 0.1089 | 2.2197
249.8 | 2.0817 | 1.9829 | 0.3228 | 0.109 | 2.2202
249.9 | 2.0825 | 1.9838 | 0.3229 | 0.109 | 2.2204
250 | 2.0833 | 1.9846 | 0.3229 | 0.109 | 2.2206
250.1 | 2.0842 | 1.9854 | 0.3229 | 0.1091 | 2.2208
250.2 | 2.085 | 1.9863 | 0.323 | 0.1091 | 2.2211
250.3 | 2.0858 | 1.9871 | 0.323 | 0.1092 | 2.2214
250.4 | 2.0867 | 1.9879 | 0.323 | 0.1092 | 2.2216
250.5 | 2.0875 | 1.9887 | 0.3231 | 0.1093 | 2.2217
250.6 | 2.0883 | 1.9895 | 0.3231 | 0.1093 | 2.222
250.7 | 2.0894 | 1.9905 | 0.3232 | 0.1094 | 2.2224
250.8 | 2.0902 | 1.9913 | 0.3232 | 0.1094 | 2.2226
250.9 | 2.091 | 1.9921 | 0.3233 | 0.1095 | 2.2231
251 | 2.0919 | 1.9929 | 0.3233 | 0.1095 | 2.2233
251.1 | 2.0927 | 1.9937 | 0.3233 | 0.1095 | 2.2234
251.2 | 2.0935 | 1.9946 | 0.3234 | 0.1096 | 2.2237
251.3 | 2.0944 | 1.9954 | 0.3234 | 0.1096 | 2.2238
251.4 | 2.095 | 1.996 | 0.3234 | 0.1097 | 2.2238
251.5 | 2.0958 | 1.9969 | 0.3234 | 0.1097 | 2.224
251.6 | 2.0967 | 1.9977 | 0.3234 | 0.1098 | 2.2243
251.7 | 2.0975 | 1.9985 | 0.3235 | 0.1098 | 2.2246
251.8 | 2.0985 | 1.9996 | 0.3236 | 0.1099 | 2.2251
251.9 | 2.0994 | 2.0004 | 0.3236 | 0.1099 | 2.2257
252 | 2.1002 | 2.0013 | 0.3237 | 0.11 | 2.2259
252.1 | 2.101 | 2.0021 | 0.3237 | 0.11 | 2.2261
252.2 | 2.1021 | 2.0031 | 0.3238 | 0.1101 | 2.2265
252.3 | 2.1029 | 2.004 | 0.3238 | 0.1101 | 2.2268
252.4 | 2.1038 | 2.0048 | 0.3238 | 0.1102 | 2.2268
252.5 | 2.1046 | 2.0056 | 0.3238 | 0.1102 | 2.2271
252.6 | 2.1054 | 2.0064 | 0.3239 | 0.1102 | 2.2272
252.7 | 2.1063 | 2.0072 | 0.3239 | 0.1103 | 2.2275
252.8 | 2.1071 | 2.008 | 0.324 | 0.1103 | 2.2278
252.9 | 2.1079 | 2.0089 | 0.324 | 0.1104 | 2.228
253 | 2.1085 | 2.0095 | 0.324 | 0.1104 | 2.228
253.1 | 2.1096 | 2.0105 | 0.324 | 0.1105 | 2.2283
253.2 | 2.1104 | 2.0113 | 0.3241 | 0.1105 | 2.2286
253.3 | 2.1113 | 2.0121 | 0.3241 | 0.1106 | 2.2287
253.4 | 2.1119 | 2.0127 | 0.3241 | 0.1106 | 2.2289
253.5 | 2.1129 | 2.0138 | 0.3241 | 0.1106 | 2.2291
253.6 | 2.1135 | 2.0144 | 0.3242 | 0.1107 | 2.2293
253.7 | 2.1144 | 2.0152 | 0.3242 | 0.1107 | 2.2296
253.8 | 2.1152 | 2.016 | 0.3242 | 0.1108 | 2.2298
253.9 | 2.116 | 2.0169 | 0.3243 | 0.1108 | 2.2299
254 | 2.1169 | 2.0177 | 0.3243 | 0.1109 | 2.2301
254.1 | 2.1177 | 2.0185 | 0.3243 | 0.1109 | 2.2303
254.2 | 2.1185 | 2.0194 | 0.3243 | 0.111 | 2.2303
254.3 | 2.1192 | 2.02 | 0.3243 | 0.111 | 2.2303
254.4 | 2.12 | 2.0208 | 0.3243 | 0.111 | 2.2302
254.5 | 2.1208 | 2.0217 | 0.3243 | 0.1111 | 2.2305
254.6 | 2.1217 | 2.0225 | 0.3244 | 0.1111 | 2.2309
254.7 | 2.1225 | 2.0233 | 0.3244 | 0.1112 | 2.2312
254.8 | 2.1233 | 2.0241 | 0.3245 | 0.1112 | 2.2315
254.9 | 2.1242 | 2.0249 | 0.3245 | 0.1113 | 2.2318
255 | 2.125 | 2.0258 | 0.3246 | 0.1113 | 2.232
255.1 | 2.1258 | 2.0266 | 0.3246 | 0.1113 | 2.2323
255.2 | 2.1267 | 2.0274 | 0.3246 | 0.1114 | 2.2324
255.3 | 2.1275 | 2.0282 | 0.3247 | 0.1114 | 2.2327
255.4 | 2.1283 | 2.029 | 0.3247 | 0.1115 | 2.2329
255.5 | 2.1294 | 2.03 | 0.3247 | 0.1115 | 2.2332
255.6 | 2.1302 | 2.0308 | 0.3248 | 0.1116 | 2.2336
255.7 | 2.131 | 2.0317 | 0.3248 | 0.1116 | 2.2338
255.8 | 2.1319 | 2.0325 | 0.3249 | 0.1117 | 2.234
255.9 | 2.1327 | 2.0333 | 0.3249 | 0.1117 | 2.2343
256 | 2.1335 | 2.0342 | 0.325 | 0.1118 | 2.2347
256.1 | 2.1344 | 2.035 | 0.325 | 0.1118 | 2.2347
256.2 | 2.135 | 2.0356 | 0.325 | 0.1118 | 2.2347
256.3 | 2.136 | 2.0367 | 0.325 | 0.1119 | 2.2349
256.4 | 2.1369 | 2.0375 | 0.325 | 0.112 | 2.2353
256.5 | 2.1377 | 2.0383 | 0.3251 | 0.112 | 2.2357
256.6 | 2.1385 | 2.0392 | 0.3252 | 0.112 | 2.236
256.7 | 2.1394 | 2.04 | 0.3252 | 0.1121 | 2.2363
256.8 | 2.1402 | 2.0408 | 0.3252 | 0.1121 | 2.2366
256.9 | 2.141 | 2.0416 | 0.3253 | 0.1122 | 2.2369
257 | 2.1419 | 2.0424 | 0.3253 | 0.1122 | 2.237
257.1 | 2.1427 | 2.0432 | 0.3253 | 0.1123 | 2.2371
257.2 | 2.1435 | 2.044 | 0.3253 | 0.1123 | 2.2373
257.3 | 2.1444 | 2.0448 | 0.3254 | 0.1124 | 2.2376
257.4 | 2.1452 | 2.0456 | 0.3254 | 0.1124 | 2.2378
257.5 | 2.1463 | 2.0467 | 0.3255 | 0.1125 | 2.2381
257.6 | 2.1471 | 2.0475 | 0.3255 | 0.1125 | 2.2385
257.7 | 2.1479 | 2.0483 | 0.3255 | 0.1125 | 2.2385
257.8 | 2.1485 | 2.049 | 0.3255 | 0.1126 | 2.2386
257.9 | 2.1496 | 2.05 | 0.3256 | 0.1126 | 2.239
258 | 2.1502 | 2.0506 | 0.3256 | 0.1127 | 2.239
258.1 | 2.151 | 2.0514 | 0.3256 | 0.1127 | 2.2393
258.2 | 2.1519 | 2.0522 | 0.3257 | 0.1128 | 2.2395
258.3 | 2.1527 | 2.053 | 0.3257 | 0.1128 | 2.2396
258.4 | 2.1537 | 2.054 | 0.3257 | 0.1129 | 2.24
258.5 | 2.1546 | 2.0548 | 0.3258 | 0.1129 | 2.2402
258.6 | 2.1554 | 2.0556 | 0.3258 | 0.1129 | 2.2405
258.7 | 2.1563 | 2.0565 | 0.3258 | 0.113 | 2.2408
258.8 | 2.1571 | 2.0573 | 0.3259 | 0.113 | 2.2409
258.9 | 2.1579 | 2.0581 | 0.3259 | 0.1131 | 2.241
259 | 2.1585 | 2.0587 | 0.3259 | 0.1131 | 2.2411
259.1 | 2.1594 | 2.0596 | 0.3259 | 0.1132 | 2.2412
259.2 | 2.1602 | 2.0604 | 0.3259 | 0.1132 | 2.2412
259.3 | 2.1608 | 2.061 | 0.3259 | 0.1132 | 2.2413
259.4 | 2.1617 | 2.0619 | 0.3259 | 0.1133 | 2.2414
259.5 | 2.1625 | 2.0627 | 0.3259 | 0.1133 | 2.2415
259.6 | 2.1633 | 2.0635 | 0.326 | 0.1134 | 2.2419
259.7 | 2.1642 | 2.0644 | 0.326 | 0.1134 | 2.242
259.8 | 2.165 | 2.0652 | 0.3261 | 0.1135 | 2.2423
259.9 | 2.1658 | 2.066 | 0.3261 | 0.1135 | 2.2424
260 | 2.1667 | 2.0668 | 0.3261 | 0.1136 | 2.2428
260.1 | 2.1677 | 2.0678 | 0.3262 | 0.1136 | 2.2431
260.2 | 2.1683 | 2.0684 | 0.3262 | 0.1136 | 2.2434
260.3 | 2.1694 | 2.0694 | 0.3263 | 0.1137 | 2.2436
260.4 | 2.1702 | 2.0702 | 0.3263 | 0.1137 | 2.2442
260.5 | 2.171 | 2.071 | 0.3263 | 0.1138 | 2.2441
260.6 | 2.1719 | 2.0719 | 0.3264 | 0.1138 | 2.2446
260.7 | 2.1727 | 2.0727 | 0.3264 | 0.1139 | 2.2446
260.8 | 2.1733 | 2.0733 | 0.3264 | 0.1139 | 2.2448
260.9 | 2.1742 | 2.0742 | 0.3264 | 0.114 | 2.2448
261 | 2.175 | 2.075 | 0.3265 | 0.114 | 2.2451
261.1 | 2.176 | 2.076 | 0.3265 | 0.1141 | 2.2455
261.2 | 2.1769 | 2.0769 | 0.3266 | 0.1141 | 2.246
261.3 | 2.1777 | 2.0777 | 0.3266 | 0.1142 | 2.2463
261.4 | 2.1785 | 2.0785 | 0.3267 | 0.1142 | 2.2466
261.5 | 2.1796 | 2.0796 | 0.3267 | 0.1143 | 2.2469
261.6 | 2.1802 | 2.0802 | 0.3267 | 0.1143 | 2.2469
261.7 | 2.181 | 2.081 | 0.3268 | 0.1143 | 2.2472
261.8 | 2.1819 | 2.0819 | 0.3268 | 0.1144 | 2.2472
261.9 | 2.1827 | 2.0827 | 0.3268 | 0.1144 | 2.2473
262 | 2.1835 | 2.0835 | 0.3268 | 0.1145 | 2.2476
262.1 | 2.1844 | 2.0844 | 0.3269 | 0.1145 | 2.2478
262.2 | 2.1854 | 2.0854 | 0.3269 | 0.1146 | 2.2482
262.3 | 2.1863 | 2.0863 | 0.327 | 0.1146 | 2.2485
262.4 | 2.1871 | 2.0871 | 0.327 | 0.1147 | 2.2487
262.5 | 2.1877 | 2.0877 | 0.327 | 0.1147 | 2.2489
262.6 | 2.1885 | 2.0885 | 0.327 | 0.1148 | 2.2488
262.7 | 2.1894 | 2.0894 | 0.3271 | 0.1148 | 2.2491
262.8 | 2.1902 | 2.0902 | 0.3271 | 0.1148 | 2.2494
262.9 | 2.1913 | 2.0912 | 0.3271 | 0.1149 | 2.2496
263 | 2.1919 | 2.0918 | 0.3272 | 0.1149 | 2.2498
263.1 | 2.1927 | 2.0926 | 0.3272 | 0.115 | 2.2499
263.2 | 2.1938 | 2.0937 | 0.3272 | 0.115 | 2.2503
263.3 | 2.1946 | 2.0945 | 0.3273 | 0.1151 | 2.2506
263.4 | 2.1954 | 2.0953 | 0.3273 | 0.1151 | 2.2509
263.5 | 2.1962 | 2.0961 | 0.3273 | 0.1152 | 2.2509
263.6 | 2.1969 | 2.0967 | 0.3273 | 0.1152 | 2.251
263.7 | 2.1977 | 2.0976 | 0.3273 | 0.1153 | 2.251
263.8 | 2.1985 | 2.0984 | 0.3273 | 0.1153 | 2.2511
263.9 | 2.1992 | 2.099 | 0.3273 | 0.1153 | 2.2511
264 | 2.2002 | 2.1 | 0.3274 | 0.1154 | 2.2514
264.1 | 2.201 | 2.1008 | 0.3274 | 0.1154 | 2.2516
264.2 | 2.2019 | 2.1017 | 0.3275 | 0.1155 | 2.2519
264.3 | 2.2025 | 2.1023 | 0.3275 | 0.1155 | 2.252
264.4 | 2.2033 | 2.1031 | 0.3275 | 0.1156 | 2.2523
264.5 | 2.2042 | 2.104 | 0.3275 | 0.1156 | 2.2525
264.6 | 2.205 | 2.1048 | 0.3276 | 0.1156 | 2.2527
264.7 | 2.2058 | 2.1056 | 0.3276 | 0.1157 | 2.253
264.8 | 2.2067 | 2.1065 | 0.3276 | 0.1157 | 2.2529
264.9 | 2.2075 | 2.1073 | 0.3276 | 0.1158 | 2.2532
265 | 2.2083 | 2.1081 | 0.3277 | 0.1158 | 2.2534
265.1 | 2.2092 | 2.109 | 0.3277 | 0.1159 | 2.2539
265.2 | 2.21 | 2.1098 | 0.3277 | 0.1159 | 2.2538
265.3 | 2.211 | 2.1108 | 0.3278 | 0.116 | 2.2544
265.4 | 2.2117 | 2.1114 | 0.3278 | 0.116 | 2.2545
265.5 | 2.2125 | 2.1123 | 0.3278 | 0.1161 | 2.2545
265.6 | 2.2133 | 2.1131 | 0.3278 | 0.1161 | 2.2545
265.7 | 2.2142 | 2.1139 | 0.3278 | 0.1161 | 2.2545
265.8 | 2.215 | 2.1147 | 0.3279 | 0.1162 | 2.255
265.9 | 2.2158 | 2.1155 | 0.328 | 0.1162 | 2.2554
266 | 2.2169 | 2.1165 | 0.328 | 0.1163 | 2.2557
266.1 | 2.2177 | 2.1173 | 0.328 | 0.1163 | 2.2559
266.2 | 2.2185 | 2.1181 | 0.3281 | 0.1164 | 2.2562
266.3 | 2.2194 | 2.119 | 0.3281 | 0.1164 | 2.2563
266.4 | 2.2202 | 2.1198 | 0.3281 | 0.1165 | 2.2565
266.5 | 2.221 | 2.1206 | 0.3282 | 0.1165 | 2.2567
266.6 | 2.2219 | 2.1215 | 0.3282 | 0.1166 | 2.2568
266.7 | 2.2227 | 2.1223 | 0.3282 | 0.1166 | 2.257
266.8 | 2.2235 | 2.1231 | 0.3282 | 0.1167 | 2.2572
266.9 | 2.2244 | 2.124 | 0.3283 | 0.1167 | 2.2575
267 | 2.2252 | 2.1248 | 0.3283 | 0.1167 | 2.2577
267.1 | 2.226 | 2.1256 | 0.3283 | 0.1168 | 2.2579
267.2 | 2.2269 | 2.1265 | 0.3283 | 0.1168 | 2.2578
267.3 | 2.2277 | 2.1273 | 0.3283 | 0.1169 | 2.2579
267.4 | 2.2285 | 2.1281 | 0.3284 | 0.1169 | 2.2581
267.5 | 2.2294 | 2.129 | 0.3284 | 0.117 | 2.2584
267.6 | 2.2302 | 2.1298 | 0.3284 | 0.117 | 2.2585
267.7 | 2.231 | 2.1306 | 0.3284 | 0.1171 | 2.2587
267.8 | 2.2319 | 2.1315 | 0.3285 | 0.1171 | 2.259
267.9 | 2.2327 | 2.1323 | 0.3285 | 0.1172 | 2.2593
268 | 2.2335 | 2.1331 | 0.3286 | 0.1172 | 2.2595
268.1 | 2.2344 | 2.134 | 0.3286 | 0.1173 | 2.2597
268.2 | 2.2352 | 2.1348 | 0.3286 | 0.1173 | 2.2599
268.3 | 2.236 | 2.1356 | 0.3286 | 0.1173 | 2.26
268.4 | 2.2369 | 2.1365 | 0.3287 | 0.1174 | 2.2603
268.5 | 2.2377 | 2.1373 | 0.3287 | 0.1174 | 2.2604
268.6 | 2.2385 | 2.1381 | 0.3287 | 0.1175 | 2.2606
268.7 | 2.2396 | 2.1391 | 0.3288 | 0.1175 | 2.2608
268.8 | 2.2404 | 2.1399 | 0.3288 | 0.1176 | 2.261
268.9 | 2.241 | 2.1405 | 0.3288 | 0.1176 | 2.2612
269 | 2.2419 | 2.1413 | 0.3288 | 0.1177 | 2.2613
269.1 | 2.2427 | 2.1421 | 0.3289 | 0.1177 | 2.2616
269.2 | 2.2435 | 2.143 | 0.3289 | 0.1177 | 2.2615
269.3 | 2.2444 | 2.1438 | 0.3289 | 0.1178 | 2.2615
269.4 | 2.2452 | 2.1446 | 0.3289 | 0.1178 | 2.2616
269.5 | 2.2458 | 2.1453 | 0.3289 | 0.1179 | 2.2617
269.6 | 2.2467 | 2.1461 | 0.3289 | 0.1179 | 2.2618
269.7 | 2.2475 | 2.1469 | 0.3289 | 0.118 | 2.2619
269.8 | 2.2483 | 2.1477 | 0.329 | 0.118 | 2.2623
269.9 | 2.2492 | 2.1485 | 0.329 | 0.1181 | 2.2627
270 | 2.25 | 2.1494 | 0.329 | 0.1181 | 2.2627
270.1 | 2.2508 | 2.1502 | 0.3291 | 0.1181 | 2.2629
270.2 | 2.2519 | 2.1513 | 0.3291 | 0.1182 | 2.2633
270.3 | 2.2527 | 2.1521 | 0.3291 | 0.1182 | 2.2635
270.4 | 2.2533 | 2.1527 | 0.3291 | 0.1183 | 2.2635
270.5 | 2.2542 | 2.1535 | 0.3291 | 0.1183 | 2.2634
270.6 | 2.255 | 2.1544 | 0.3292 | 0.1184 | 2.2638
270.7 | 2.256 | 2.1553 | 0.3293 | 0.1184 | 2.2643
270.8 | 2.2569 | 2.1562 | 0.3293 | 0.1185 | 2.2645
270.9 | 2.2577 | 2.157 | 0.3293 | 0.1185 | 2.2648
271 | 2.2585 | 2.1578 | 0.3294 | 0.1186 | 2.2651
271.1 | 2.2594 | 2.1586 | 0.3294 | 0.1186 | 2.2653
271.2 | 2.2602 | 2.1594 | 0.3295 | 0.1186 | 2.2657
271.3 | 2.261 | 2.1602 | 0.3295 | 0.1187 | 2.2659
271.4 | 2.2619 | 2.161 | 0.3295 | 0.1187 | 2.266
271.5 | 2.2627 | 2.1619 | 0.3296 | 0.1188 | 2.2663
271.6 | 2.2635 | 2.1627 | 0.3296 | 0.1188 | 2.2664
271.7 | 2.2644 | 2.1635 | 0.3296 | 0.1189 | 2.2668
271.8 | 2.2652 | 2.1644 | 0.3296 | 0.1189 | 2.2669
271.9 | 2.266 | 2.1652 | 0.3296 | 0.119 | 2.267
272 | 2.2669 | 2.166 | 0.3297 | 0.119 | 2.2673
272.1 | 2.2677 | 2.1669 | 0.3297 | 0.1191 | 2.2674
272.2 | 2.2685 | 2.1677 | 0.3298 | 0.1191 | 2.2678
272.3 | 2.2694 | 2.1685 | 0.3298 | 0.1192 | 2.2679
272.4 | 2.2702 | 2.1694 | 0.3298 | 0.1192 | 2.268
272.5 | 2.271 | 2.1702 | 0.3298 | 0.1192 | 2.2682
272.6 | 2.2721 | 2.1713 | 0.3299 | 0.1193 | 2.2686
272.7 | 2.2729 | 2.1721 | 0.3299 | 0.1193 | 2.269
272.8 | 2.2738 | 2.1729 | 0.33 | 0.1194 | 2.2693
272.9 | 2.2746 | 2.1737 | 0.33 | 0.1194 | 2.2695
273 | 2.2754 | 2.1746 | 0.33 | 0.1195 | 2.2697
273.1 | 2.2763 | 2.1754 | 0.3301 | 0.1195 | 2.2698
273.2 | 2.2771 | 2.1762 | 0.3301 | 0.1196 | 2.2699
273.3 | 2.2777 | 2.1768 | 0.3301 | 0.1196 | 2.2699
273.4 | 2.2788 | 2.1778 | 0.3301 | 0.1197 | 2.2702
273.5 | 2.2796 | 2.1786 | 0.3302 | 0.1197 | 2.2705
273.6 | 2.2804 | 2.1794 | 0.3302 | 0.1197 | 2.2708
273.7 | 2.2813 | 2.1803 | 0.3302 | 0.1198 | 2.2709
273.8 | 2.2821 | 2.1811 | 0.3303 | 0.1198 | 2.2712
273.9 | 2.2827 | 2.1817 | 0.3303 | 0.1199 | 2.2712
274 | 2.2835 | 2.1825 | 0.3303 | 0.1199 | 2.2714
274.1 | 2.2844 | 2.1833 | 0.3303 | 0.12 | 2.2716
274.2 | 2.2852 | 2.1842 | 0.3303 | 0.12 | 2.2717
274.3 | 2.286 | 2.185 | 0.3303 | 0.1201 | 2.2717
274.4 | 2.2867 | 2.1856 | 0.3304 | 0.1201 | 2.2719
274.5 | 2.2875 | 2.1865 | 0.3304 | 0.1201 | 2.2719
274.6 | 2.2883 | 2.1873 | 0.3304 | 0.1202 | 2.2721
274.7 | 2.2892 | 2.1881 | 0.3304 | 0.1202 | 2.2721
274.8 | 2.29 | 2.189 | 0.3305 | 0.1203 | 2.2725
274.9 | 2.2908 | 2.1898 | 0.3305 | 0.1203 | 2.2729
275 | 2.2917 | 2.1906 | 0.3305 | 0.1204 | 2.2731
275.1 | 2.2925 | 2.1915 | 0.3305 | 0.1204 | 2.2731
275.2 | 2.2933 | 2.1923 | 0.3306 | 0.1205 | 2.2732
275.3 | 2.294 | 2.1929 | 0.3306 | 0.1205 | 2.2733
275.4 | 2.295 | 2.194 | 0.3306 | 0.1205 | 2.2736
275.5 | 2.296 | 2.195 | 0.3307 | 0.1206 | 2.2743
275.6 | 2.2969 | 2.1958 | 0.3308 | 0.1207 | 2.2748
275.7 | 2.2977 | 2.1967 | 0.3308 | 0.1207 | 2.2751
275.8 | 2.2985 | 2.1975 | 0.3309 | 0.1207 | 2.2754
275.9 | 2.2994 | 2.1983 | 0.3309 | 0.1208 | 2.2755
276 | 2.3002 | 2.1991 | 0.3309 | 0.1208 | 2.2758
276.1 | 2.301 | 2.1999 | 0.3309 | 0.1209 | 2.2758
276.2 | 2.3019 | 2.2007 | 0.3309 | 0.1209 | 2.2759
276.3 | 2.3027 | 2.2015 | 0.331 | 0.121 | 2.2761
276.4 | 2.3035 | 2.2024 | 0.331 | 0.121 | 2.2762
276.5 | 2.3044 | 2.2031 | 0.331 | 0.1211 | 2.2765
276.6 | 2.305 | 2.2038 | 0.331 | 0.1211 | 2.2764
276.7 | 2.3058 | 2.2046 | 0.331 | 0.1211 | 2.2765
276.8 | 2.3069 | 2.2056 | 0.3311 | 0.1212 | 2.277
276.9 | 2.3077 | 2.2065 | 0.3312 | 0.1212 | 2.2773
277 | 2.3085 | 2.2073 | 0.3312 | 0.1213 | 2.2776
277.1 | 2.3094 | 2.2081 | 0.3312 | 0.1213 | 2.2778
277.2 | 2.3102 | 2.209 | 0.3313 | 0.1214 | 2.2781
277.3 | 2.3113 | 2.21 | 0.3313 | 0.1214 | 2.2784
277.4 | 2.3121 | 2.2107 | 0.3314 | 0.1215 | 2.2789
277.5 | 2.3129 | 2.2116 | 0.3314 | 0.1215 | 2.279
277.6 | 2.3138 | 2.2124 | 0.3314 | 0.1216 | 2.2793
277.7 | 2.3146 | 2.2132 | 0.3315 | 0.1216 | 2.2794
277.8 | 2.3154 | 2.214 | 0.3315 | 0.1216 | 2.2796
277.9 | 2.3163 | 2.2148 | 0.3315 | 0.1217 | 2.2799
278 | 2.3171 | 2.2156 | 0.3315 | 0.1217 | 2.28
278.1 | 2.3179 | 2.2165 | 0.3316 | 0.1218 | 2.2803
278.2 | 2.3188 | 2.2173 | 0.3316 | 0.1218 | 2.2804
278.3 | 2.3196 | 2.2181 | 0.3316 | 0.1219 | 2.2806
278.4 | 2.3204 | 2.219 | 0.3317 | 0.1219 | 2.2809
278.5 | 2.3212 | 2.2198 | 0.3317 | 0.122 | 2.281
278.6 | 2.3221 | 2.2206 | 0.3317 | 0.122 | 2.2813
278.7 | 2.3229 | 2.2215 | 0.3318 | 0.1221 | 2.2816
278.8 | 2.3238 | 2.2223 | 0.3318 | 0.1221 | 2.2817
278.9 | 2.3246 | 2.2231 | 0.3318 | 0.1221 | 2.2819
279 | 2.3254 | 2.2239 | 0.3318 | 0.1222 | 2.2819
279.1 | 2.326 | 2.2245 | 0.3318 | 0.1222 | 2.2819
279.2 | 2.3269 | 2.2254 | 0.3318 | 0.1223 | 2.2819
279.3 | 2.3277 | 2.2262 | 0.3319 | 0.1223 | 2.2821
279.4 | 2.3285 | 2.227 | 0.3319 | 0.1224 | 2.2823
279.5 | 2.3294 | 2.2278 | 0.3319 | 0.1224 | 2.2825
279.6 | 2.33 | 2.2284 | 0.3319 | 0.1224 | 2.2825
279.7 | 2.3308 | 2.2293 | 0.3319 | 0.1225 | 2.2826
279.8 | 2.3317 | 2.2301 | 0.332 | 0.1225 | 2.2829
279.9 | 2.3325 | 2.2309 | 0.332 | 0.1226 | 2.283
280 | 2.3333 | 2.2317 | 0.332 | 0.1226 | 2.2832
280.1 | 2.3342 | 2.2325 | 0.332 | 0.1227 | 2.2832
280.2 | 2.335 | 2.2333 | 0.3321 | 0.1227 | 2.2835
280.3 | 2.3358 | 2.2342 | 0.3321 | 0.1228 | 2.2838
280.4 | 2.3369 | 2.2352 | 0.3322 | 0.1228 | 2.2842
280.5 | 2.3377 | 2.236 | 0.3322 | 0.1229 | 2.2845
280.6 | 2.3385 | 2.2369 | 0.3322 | 0.1229 | 2.2848
280.7 | 2.3392 | 2.2375 | 0.3322 | 0.1229 | 2.2848
280.8 | 2.34 | 2.2383 | 0.3323 | 0.123 | 2.285
280.9 | 2.3408 | 2.2392 | 0.3323 | 0.123 | 2.2851
281 | 2.3417 | 2.24 | 0.3323 | 0.1231 | 2.2852
281.1 | 2.3425 | 2.2408 | 0.3324 | 0.1231 | 2.2856
281.2 | 2.3433 | 2.2417 | 0.3324 | 0.1232 | 2.2858
281.3 | 2.3442 | 2.2425 | 0.3324 | 0.1232 | 2.2857
281.4 | 2.345 | 2.2433 | 0.3324 | 0.1233 | 2.2858
281.5 | 2.346 | 2.2444 | 0.3325 | 0.1233 | 2.2863
281.6 | 2.3469 | 2.2452 | 0.3325 | 0.1234 | 2.2866
281.7 | 2.3477 | 2.246 | 0.3325 | 0.1234 | 2.2868
281.8 | 2.3485 | 2.2469 | 0.3326 | 0.1235 | 2.2871
281.9 | 2.3494 | 2.2477 | 0.3326 | 0.1235 | 2.2873
282 | 2.3502 | 2.2485 | 0.3327 | 0.1235 | 2.2878
282.1 | 2.351 | 2.2493 | 0.3327 | 0.1236 | 2.2881
282.2 | 2.3519 | 2.2502 | 0.3328 | 0.1236 | 2.2884
282.3 | 2.3529 | 2.2512 | 0.3328 | 0.1237 | 2.2886
282.4 | 2.3538 | 2.252 | 0.3328 | 0.1237 | 2.2888
282.5 | 2.3546 | 2.2528 | 0.3329 | 0.1238 | 2.289
282.6 | 2.3554 | 2.2536 | 0.3329 | 0.1238 | 2.2891
282.7 | 2.3563 | 2.2544 | 0.3329 | 0.1239 | 2.2893
282.8 | 2.3571 | 2.2553 | 0.3329 | 0.1239 | 2.2896
282.9 | 2.3577 | 2.2559 | 0.3329 | 0.1239 | 2.2895
283 | 2.3588 | 2.2569 | 0.333 | 0.124 | 2.2899
283.1 | 2.3596 | 2.2577 | 0.333 | 0.1241 | 2.29
283.2 | 2.3604 | 2.2585 | 0.333 | 0.1241 | 2.2902
283.3 | 2.3613 | 2.2594 | 0.333 | 0.1241 | 2.2903
283.4 | 2.3621 | 2.2602 | 0.3331 | 0.1242 | 2.2907
283.5 | 2.3629 | 2.261 | 0.3331 | 0.1242 | 2.2908
283.6 | 2.3637 | 2.2619 | 0.3331 | 0.1243 | 2.291
283.7 | 2.3646 | 2.2627 | 0.3332 | 0.1243 | 2.2912
283.8 | 2.3654 | 2.2635 | 0.3332 | 0.1244 | 2.2914
283.9 | 2.3663 | 2.2644 | 0.3332 | 0.1244 | 2.2914
284 | 2.3669 | 2.265 | 0.3332 | 0.1245 | 2.2913
284.1 | 2.3677 | 2.2658 | 0.3332 | 0.1245 | 2.2916
284.2 | 2.3685 | 2.2667 | 0.3333 | 0.1245 | 2.2919
284.3 | 2.3694 | 2.2675 | 0.3333 | 0.1246 | 2.292
284.4 | 2.3702 | 2.2683 | 0.3333 | 0.1246 | 2.2921
284.5 | 2.371 | 2.2692 | 0.3333 | 0.1247 | 2.2922
284.6 | 2.3719 | 2.27 | 0.3333 | 0.1247 | 2.2924
284.7 | 2.3725 | 2.2706 | 0.3333 | 0.1248 | 2.2922
284.8 | 2.3731 | 2.2713 | 0.3333 | 0.1248 | 2.2921
284.9 | 2.3742 | 2.2723 | 0.3333 | 0.1249 | 2.2922
285 | 2.375 | 2.2731 | 0.3334 | 0.1249 | 2.2927
285.1 | 2.3758 | 2.274 | 0.3334 | 0.1249 | 2.2931
285.2 | 2.3767 | 2.2748 | 0.3335 | 0.125 | 2.2932
285.3 | 2.3775 | 2.2756 | 0.3335 | 0.125 | 2.2936
285.4 | 2.3783 | 2.2765 | 0.3336 | 0.1251 | 2.2938
285.5 | 2.3794 | 2.2775 | 0.3336 | 0.1251 | 2.294
285.6 | 2.3802 | 2.2783 | 0.3336 | 0.1252 | 2.2943
285.7 | 2.381 | 2.2792 | 0.3336 | 0.1252 | 2.2944
285.8 | 2.3819 | 2.28 | 0.3337 | 0.1253 | 2.2946
285.9 | 2.3827 | 2.2808 | 0.3337 | 0.1253 | 2.2948
286 | 2.3833 | 2.2814 | 0.3337 | 0.1254 | 2.2948
286.1 | 2.3842 | 2.2823 | 0.3337 | 0.1254 | 2.2947
286.2 | 2.385 | 2.2831 | 0.3337 | 0.1254 | 2.2951
286.3 | 2.3858 | 2.2839 | 0.3338 | 0.1255 | 2.2954
286.4 | 2.3867 | 2.2847 | 0.3338 | 0.1255 | 2.2956
286.5 | 2.3875 | 2.2855 | 0.3338 | 0.1256 | 2.2957
286.6 | 2.3885 | 2.2865 | 0.3339 | 0.1256 | 2.296
286.7 | 2.3894 | 2.2873 | 0.3339 | 0.1257 | 2.2963
286.8 | 2.3902 | 2.2881 | 0.334 | 0.1257 | 2.2966
286.9 | 2.391 | 2.289 | 0.334 | 0.1258 | 2.2969
287 | 2.3919 | 2.2898 | 0.334 | 0.1258 | 2.2972
287.1 | 2.3927 | 2.2906 | 0.3341 | 0.1259 | 2.2975
287.2 | 2.3937 | 2.2917 | 0.3341 | 0.1259 | 2.2978
287.3 | 2.3946 | 2.2925 | 0.3342 | 0.126 | 2.298
287.4 | 2.3954 | 2.2933 | 0.3342 | 0.126 | 2.2982
287.5 | 2.3963 | 2.2941 | 0.3342 | 0.1261 | 2.2985
287.6 | 2.3971 | 2.295 | 0.3342 | 0.1261 | 2.2985
287.7 | 2.3979 | 2.2958 | 0.3343 | 0.1261 | 2.2987
287.8 | 2.3988 | 2.2966 | 0.3343 | 0.1262 | 2.2987
287.9 | 2.3996 | 2.2974 | 0.3343 | 0.1262 | 2.2989
288 | 2.4004 | 2.2982 | 0.3343 | 0.1263 | 2.2993
288.1 | 2.4013 | 2.299 | 0.3344 | 0.1263 | 2.2993
288.2 | 2.4021 | 2.2999 | 0.3344 | 0.1264 | 2.2995
288.3 | 2.4027 | 2.3005 | 0.3344 | 0.1264 | 2.2995
288.4 | 2.4038 | 2.3015 | 0.3344 | 0.1265 | 2.2997
288.5 | 2.4046 | 2.3023 | 0.3345 | 0.1265 | 2.3001
288.6 | 2.4054 | 2.3031 | 0.3345 | 0.1265 | 2.3003
288.7 | 2.406 | 2.3038 | 0.3345 | 0.1266 | 2.3003
288.8 | 2.4071 | 2.3048 | 0.3345 | 0.1266 | 2.3004
288.9 | 2.4079 | 2.3056 | 0.3345 | 0.1267 | 2.3005
289 | 2.4085 | 2.3063 | 0.3346 | 0.1267 | 2.3007
289.1 | 2.4094 | 2.3071 | 0.3346 | 0.1268 | 2.3008
289.2 | 2.4102 | 2.3079 | 0.3346 | 0.1268 | 2.3009
289.3 | 2.411 | 2.3088 | 0.3346 | 0.1269 | 2.3009
289.4 | 2.4117 | 2.3094 | 0.3346 | 0.1269 | 2.3009
289.5 | 2.4125 | 2.3102 | 0.3346 | 0.1269 | 2.3009
289.6 | 2.4131 | 2.3108 | 0.3346 | 0.127 | 2.3008
289.7 | 2.4142 | 2.3119 | 0.3346 | 0.127 | 2.301
289.8 | 2.415 | 2.3127 | 0.3346 | 0.1271 | 2.3013
289.9 | 2.4158 | 2.3135 | 0.3347 | 0.1271 | 2.3018
290 | 2.4167 | 2.3144 | 0.3348 | 0.1272 | 2.3021
290.1 | 2.4175 | 2.3152 | 0.3348 | 0.1272 | 2.3023
290.2 | 2.4185 | 2.3163 | 0.3348 | 0.1273 | 2.3027
290.3 | 2.4194 | 2.3171 | 0.3348 | 0.1273 | 2.3027
290.4 | 2.4202 | 2.3179 | 0.3349 | 0.1274 | 2.303
290.5 | 2.4208 | 2.3185 | 0.3349 | 0.1274 | 2.3031
290.6 | 2.4217 | 2.3194 | 0.3349 | 0.1274 | 2.3032
290.7 | 2.4225 | 2.3202 | 0.335 | 0.1275 | 2.3034
290.8 | 2.4233 | 2.321 | 0.335 | 0.1275 | 2.3035
290.9 | 2.4242 | 2.3219 | 0.335 | 0.1276 | 2.3036
291 | 2.425 | 2.3227 | 0.335 | 0.1276 | 2.304
291.1 | 2.4258 | 2.3235 | 0.3351 | 0.1277 | 2.3043
291.2 | 2.4267 | 2.3243 | 0.3351 | 0.1277 | 2.3043
291.3 | 2.4277 | 2.3253 | 0.3351 | 0.1278 | 2.3045
291.4 | 2.4285 | 2.3261 | 0.3352 | 0.1278 | 2.3048
291.5 | 2.4294 | 2.3269 | 0.3352 | 0.1279 | 2.3051
291.6 | 2.4302 | 2.3277 | 0.3352 | 0.1279 | 2.3053
291.7 | 2.431 | 2.3285 | 0.3353 | 0.1279 | 2.3056
291.8 | 2.4319 | 2.3294 | 0.3353 | 0.128 | 2.3059
291.9 | 2.4327 | 2.3302 | 0.3354 | 0.128 | 2.3062
292 | 2.4338 | 2.3313 | 0.3354 | 0.1281 | 2.3064
292.1 | 2.4346 | 2.3321 | 0.3354 | 0.1281 | 2.3067
292.2 | 2.4352 | 2.3327 | 0.3354 | 0.1282 | 2.3067
292.3 | 2.436 | 2.3335 | 0.3354 | 0.1282 | 2.3067
292.4 | 2.4369 | 2.3344 | 0.3355 | 0.1283 | 2.3069
292.5 | 2.4379 | 2.3354 | 0.3355 | 0.1283 | 2.3073
292.6 | 2.4388 | 2.3363 | 0.3355 | 0.1284 | 2.3075
292.7 | 2.4396 | 2.3371 | 0.3356 | 0.1284 | 2.3078
292.8 | 2.4404 | 2.3379 | 0.3356 | 0.1285 | 2.3079
292.9 | 2.4413 | 2.3388 | 0.3356 | 0.1285 | 2.308
293 | 2.4421 | 2.3396 | 0.3357 | 0.1285 | 2.3083
293.1 | 2.4429 | 2.3404 | 0.3357 | 0.1286 | 2.3084
293.2 | 2.4438 | 2.3413 | 0.3357 | 0.1286 | 2.3085
293.3 | 2.4446 | 2.3421 | 0.3357 | 0.1287 | 2.3085
293.4 | 2.4454 | 2.3429 | 0.3357 | 0.1287 | 2.3087
293.5 | 2.4462 | 2.3437 | 0.3358 | 0.1288 | 2.309
293.6 | 2.4471 | 2.3445 | 0.3358 | 0.1288 | 2.3092
293.7 | 2.4479 | 2.3453 | 0.3358 | 0.1289 | 2.3094
293.8 | 2.4485 | 2.346 | 0.3358 | 0.1289 | 2.3094
293.9 | 2.4496 | 2.347 | 0.3358 | 0.129 | 2.3094
294 | 2.4502 | 2.3476 | 0.3359 | 0.129 | 2.3097
294.1 | 2.451 | 2.3484 | 0.3359 | 0.129 | 2.3099
294.2 | 2.4519 | 2.3492 | 0.3359 | 0.1291 | 2.3099
294.3 | 2.4527 | 2.3501 | 0.3359 | 0.1291 | 2.3098
294.4 | 2.4533 | 2.3507 | 0.3359 | 0.1292 | 2.3098
294.5 | 2.4542 | 2.3515 | 0.3359 | 0.1292 | 2.3097
294.6 | 2.455 | 2.3523 | 0.3359 | 0.1292 | 2.3099
294.7 | 2.4558 | 2.3532 | 0.3359 | 0.1293 | 2.3101
294.8 | 2.4567 | 2.354 | 0.336 | 0.1293 | 2.3105
294.9 | 2.4575 | 2.3548 | 0.336 | 0.1294 | 2.3108
295 | 2.4583 | 2.3556 | 0.3361 | 0.1294 | 2.3111
295.1 | 2.4592 | 2.3565 | 0.3361 | 0.1295 | 2.3111
295.2 | 2.46 | 2.3573 | 0.3361 | 0.1295 | 2.3113
295.3 | 2.4608 | 2.3581 | 0.3361 | 0.1296 | 2.3114
295.4 | 2.4617 | 2.359 | 0.3362 | 0.1296 | 2.3117
295.5 | 2.4625 | 2.3598 | 0.3362 | 0.1297 | 2.3118
295.6 | 2.4633 | 2.3606 | 0.3362 | 0.1297 | 2.312
295.7 | 2.4642 | 2.3614 | 0.3362 | 0.1297 | 2.312
295.8 | 2.465 | 2.3622 | 0.3362 | 0.1298 | 2.3123
295.9 | 2.4658 | 2.363 | 0.3363 | 0.1298 | 2.3125
296 | 2.4667 | 2.3638 | 0.3363 | 0.1299 | 2.3129
296.1 | 2.4677 | 2.3648 | 0.3364 | 0.1299 | 2.3131
296.2 | 2.4683 | 2.3654 | 0.3364 | 0.13 | 2.3132
296.3 | 2.4692 | 2.3663 | 0.3364 | 0.13 | 2.3133
296.4 | 2.47 | 2.3671 | 0.3364 | 0.1301 | 2.3136
296.5 | 2.471 | 2.3681 | 0.3365 | 0.1301 | 2.3139
296.6 | 2.4719 | 2.369 | 0.3365 | 0.1302 | 2.3141
296.7 | 2.4727 | 2.3698 | 0.3365 | 0.1302 | 2.3143
296.8 | 2.4735 | 2.3706 | 0.3365 | 0.1303 | 2.3144
296.9 | 2.4744 | 2.3715 | 0.3366 | 0.1303 | 2.3145
297 | 2.4752 | 2.3723 | 0.3366 | 0.1303 | 2.3147
297.1 | 2.476 | 2.3731 | 0.3366 | 0.1304 | 2.315
297.2 | 2.4769 | 2.374 | 0.3367 | 0.1304 | 2.3152
297.3 | 2.4777 | 2.3748 | 0.3367 | 0.1305 | 2.3153
297.4 | 2.4785 | 2.3756 | 0.3367 | 0.1305 | 2.3155
297.5 | 2.4796 | 2.3767 | 0.3368 | 0.1306 | 2.3161
297.6 | 2.4804 | 2.3775 | 0.3368 | 0.1306 | 2.3163
297.7 | 2.4813 | 2.3783 | 0.3369 | 0.1307 | 2.3166
297.8 | 2.4821 | 2.3791 | 0.3369 | 0.1307 | 2.3169
297.9 | 2.4829 | 2.38 | 0.3369 | 0.1308 | 2.3169
298 | 2.4838 | 2.3808 | 0.3369 | 0.1308 | 2.317
298.1 | 2.4846 | 2.3816 | 0.3369 | 0.1309 | 2.3171
298.2 | 2.4852 | 2.3822 | 0.3369 | 0.1309 | 2.3172
298.3 | 2.4863 | 2.3832 | 0.337 | 0.1309 | 2.3174
298.4 | 2.4871 | 2.3841 | 0.337 | 0.131 | 2.3176
298.5 | 2.4879 | 2.3849 | 0.337 | 0.131 | 2.3177
298.6 | 2.4885 | 2.3855 | 0.337 | 0.1311 | 2.3176
298.7 | 2.4894 | 2.3863 | 0.3371 | 0.1311 | 2.3179
298.8 | 2.4902 | 2.3871 | 0.3371 | 0.1312 | 2.3182
298.9 | 2.491 | 2.3879 | 0.3371 | 0.1312 | 2.3183
299 | 2.4919 | 2.3888 | 0.3371 | 0.1313 | 2.3181
299.1 | 2.4925 | 2.3894 | 0.3371 | 0.1313 | 2.318
299.2 | 2.4933 | 2.3903 | 0.3371 | 0.1313 | 2.3179
299.3 | 2.4942 | 2.3911 | 0.337 | 0.1314 | 2.3178
299.4 | 2.495 | 2.3919 | 0.3371 | 0.1314 | 2.3182
299.5 | 2.4958 | 2.3927 | 0.3372 | 0.1315 | 2.3186
299.6 | 2.4967 | 2.3935 | 0.3372 | 0.1315 | 2.3189
299.7 | 2.4975 | 2.3944 | 0.3372 | 0.1316 | 2.319
299.8 | 2.4983 | 2.3952 | 0.3372 | 0.1316 | 2.3191
299.9 | 2.4992 | 2.396 | 0.3373 | 0.1317 | 2.3193
300 | 2.5 | 2.3969 | 0.3373 | 0.1317 | 2.3195
300.1 | 2.5008 | 2.3977 | 0.3373 | 0.1317 | 2.3197
300.2 | 2.5017 | 2.3985 | 0.3374 | 0.1318 | 2.32
300.3 | 2.5025 | 2.3994 | 0.3374 | 0.1318 | 2.3202
300.4 | 2.5033 | 2.4002 | 0.3374 | 0.1319 | 2.3201
300.5 | 2.5042 | 2.401 | 0.3374 | 0.1319 | 2.3202
300.6 | 2.505 | 2.4018 | 0.3375 | 0.132 | 2.3206
300.7 | 2.5058 | 2.4027 | 0.3375 | 0.132 | 2.3207
300.8 | 2.5067 | 2.4035 | 0.3375 | 0.1321 | 2.3209
300.9 | 2.5075 | 2.4043 | 0.3375 | 0.1321 | 2.3212
301 | 2.5083 | 2.4051 | 0.3376 | 0.1321 | 2.3214
301.1 | 2.5092 | 2.4059 | 0.3376 | 0.1322 | 2.3217
301.2 | 2.51 | 2.4067 | 0.3376 | 0.1322 | 2.3218
301.3 | 2.5108 | 2.4075 | 0.3377 | 0.1323 | 2.322
301.4 | 2.5119 | 2.4085 | 0.3377 | 0.1323 | 2.3223
301.5 | 2.5127 | 2.4094 | 0.3377 | 0.1324 | 2.3225
301.6 | 2.5135 | 2.4102 | 0.3377 | 0.1324 | 2.3226
301.7 | 2.5144 | 2.411 | 0.3378 | 0.1325 | 2.3228
301.8 | 2.515 | 2.4117 | 0.3378 | 0.1325 | 2.3227
301.9 | 2.5158 | 2.4125 | 0.3378 | 0.1326 | 2.3229
302 | 2.5167 | 2.4133 | 0.3378 | 0.1326 | 2.3232
302.1 | 2.5175 | 2.4142 | 0.3379 | 0.1326 | 2.3234
302.2 | 2.5185 | 2.4152 | 0.3379 | 0.1327 | 2.3237
302.3 | 2.5194 | 2.416 | 0.338 | 0.1327 | 2.3242
302.4 | 2.5204 | 2.4171 | 0.338 | 0.1328 | 2.3246
302.5 | 2.5213 | 2.4179 | 0.3381 | 0.1328 | 2.3251
302.6 | 2.5221 | 2.4187 | 0.3381 | 0.1329 | 2.3251
302.7 | 2.5229 | 2.4195 | 0.3381 | 0.1329 | 2.3253
302.8 | 2.5238 | 2.4203 | 0.3381 | 0.133 | 2.3253
302.9 | 2.5246 | 2.4212 | 0.3382 | 0.133 | 2.3255
303 | 2.5254 | 2.422 | 0.3382 | 0.1331 | 2.3255
303.1 | 2.5263 | 2.4228 | 0.3382 | 0.1331 | 2.3257
303.2 | 2.5271 | 2.4236 | 0.3382 | 0.1332 | 2.326
303.3 | 2.5279 | 2.4244 | 0.3383 | 0.1332 | 2.3263
303.4 | 2.5288 | 2.4252 | 0.3383 | 0.1333 | 2.3262
303.5 | 2.5296 | 2.4261 | 0.3383 | 0.1333 | 2.3263
303.6 | 2.5304 | 2.4269 | 0.3383 | 0.1333 | 2.3265
303.7 | 2.5312 | 2.4277 | 0.3383 | 0.1334 | 2.3266
303.8 | 2.5319 | 2.4283 | 0.3383 | 0.1334 | 2.3267
303.9 | 2.5327 | 2.4292 | 0.3383 | 0.1335 | 2.3265
304 | 2.5333 | 2.4298 | 0.3383 | 0.1335 | 2.3264
304.1 | 2.5342 | 2.4306 | 0.3383 | 0.1336 | 2.3264
304.2 | 2.535 | 2.4315 | 0.3383 | 0.1336 | 2.3266
304.3 | 2.5358 | 2.4323 | 0.3383 | 0.1336 | 2.3268
304.4 | 2.5367 | 2.4331 | 0.3384 | 0.1337 | 2.327
304.5 | 2.5375 | 2.434 | 0.3384 | 0.1337 | 2.3272
304.6 | 2.5383 | 2.4348 | 0.3384 | 0.1338 | 2.3274
304.7 | 2.5392 | 2.4356 | 0.3385 | 0.1338 | 2.3276
304.8 | 2.54 | 2.4365 | 0.3385 | 0.1339 | 2.3278
304.9 | 2.5408 | 2.4373 | 0.3385 | 0.1339 | 2.3279
305 | 2.5417 | 2.4381 | 0.3386 | 0.134 | 2.3282
305.1 | 2.5425 | 2.439 | 0.3386 | 0.134 | 2.3283
305.2 | 2.5433 | 2.4398 | 0.3386 | 0.1341 | 2.3284
305.3 | 2.5442 | 2.4406 | 0.3386 | 0.1341 | 2.3286
305.4 | 2.545 | 2.4415 | 0.3387 | 0.1341 | 2.329
305.5 | 2.5458 | 2.4423 | 0.3387 | 0.1342 | 2.3291
305.6 | 2.5467 | 2.4431 | 0.3387 | 0.1342 | 2.3293
305.7 | 2.5475 | 2.444 | 0.3387 | 0.1343 | 2.3295
305.8 | 2.5483 | 2.4448 | 0.3388 | 0.1343 | 2.3296
305.9 | 2.5492 | 2.4456 | 0.3388 | 0.1344 | 2.3298
306 | 2.55 | 2.4465 | 0.3388 | 0.1344 | 2.3301
306.1 | 2.5508 | 2.4473 | 0.3389 | 0.1345 | 2.3304
306.2 | 2.5519 | 2.4483 | 0.3389 | 0.1345 | 2.3307
306.3 | 2.5527 | 2.4492 | 0.3389 | 0.1346 | 2.3309
306.4 | 2.5535 | 2.45 | 0.339 | 0.1346 | 2.331
306.5 | 2.5542 | 2.4506 | 0.339 | 0.1346 | 2.3311
306.6 | 2.555 | 2.4515 | 0.339 | 0.1347 | 2.3312
306.7 | 2.556 | 2.4525 | 0.3391 | 0.1348 | 2.3317
306.8 | 2.5569 | 2.4533 | 0.3391 | 0.1348 | 2.3319
306.9 | 2.5577 | 2.4541 | 0.3391 | 0.1348 | 2.332
307 | 2.5585 | 2.4549 | 0.3392 | 0.1349 | 2.3324
307.1 | 2.5596 | 2.4559 | 0.3392 | 0.1349 | 2.3328
307.2 | 2.5604 | 2.4567 | 0.3393 | 0.135 | 2.3334
307.3 | 2.5612 | 2.4575 | 0.3393 | 0.135 | 2.3334
307.4 | 2.5621 | 2.4583 | 0.3393 | 0.1351 | 2.3335
307.5 | 2.5629 | 2.4592 | 0.3393 | 0.1351 | 2.3336
307.6 | 2.5638 | 2.46 | 0.3394 | 0.1352 | 2.3338
307.7 | 2.5646 | 2.4608 | 0.3394 | 0.1352 | 2.3339
307.8 | 2.5654 | 2.4617 | 0.3394 | 0.1353 | 2.3341
307.9 | 2.5663 | 2.4625 | 0.3395 | 0.1353 | 2.3344
308 | 2.5671 | 2.4633 | 0.3395 | 0.1353 | 2.3345
308.1 | 2.5679 | 2.4642 | 0.3395 | 0.1354 | 2.3347
308.2 | 2.5688 | 2.465 | 0.3395 | 0.1354 | 2.3348
308.3 | 2.5696 | 2.4658 | 0.3395 | 0.1355 | 2.3349
308.4 | 2.5704 | 2.4667 | 0.3396 | 0.1355 | 2.3352
308.5 | 2.5712 | 2.4675 | 0.3396 | 0.1356 | 2.3353
308.6 | 2.5719 | 2.4681 | 0.3396 | 0.1356 | 2.3353
308.7 | 2.5727 | 2.469 | 0.3396 | 0.1357 | 2.3353
308.8 | 2.5735 | 2.4698 | 0.3396 | 0.1357 | 2.3352
308.9 | 2.5744 | 2.4706 | 0.3396 | 0.1357 | 2.3354
309 | 2.5752 | 2.4715 | 0.3396 | 0.1358 | 2.3354
309.1 | 2.576 | 2.4723 | 0.3396 | 0.1358 | 2.3356
309.2 | 2.5767 | 2.4729 | 0.3396 | 0.1359 | 2.3356
309.3 | 2.5775 | 2.4738 | 0.3396 | 0.1359 | 2.3356
309.4 | 2.5783 | 2.4746 | 0.3397 | 0.136 | 2.3359
309.5 | 2.5792 | 2.4754 | 0.3397 | 0.136 | 2.3362
309.6 | 2.58 | 2.4762 | 0.3398 | 0.1361 | 2.3365
309.7 | 2.5808 | 2.477 | 0.3398 | 0.1361 | 2.3365
309.8 | 2.5817 | 2.4778 | 0.3398 | 0.1361 | 2.3366
309.9 | 2.5825 | 2.4787 | 0.3398 | 0.1362 | 2.3369
310 | 2.5831 | 2.4793 | 0.3398 | 0.1362 | 2.3367
310.1 | 2.5842 | 2.4803 | 0.3398 | 0.1363 | 2.337
310.2 | 2.585 | 2.4811 | 0.3399 | 0.1363 | 2.3375
310.3 | 2.5858 | 2.4819 | 0.34 | 0.1364 | 2.3378
310.4 | 2.5867 | 2.4827 | 0.34 | 0.1364 | 2.3379
310.5 | 2.5875 | 2.4835 | 0.34 | 0.1365 | 2.3381
310.6 | 2.5883 | 2.4844 | 0.34 | 0.1365 | 2.3382
310.7 | 2.5892 | 2.4852 | 0.3401 | 0.1365 | 2.3385
310.8 | 2.59 | 2.486 | 0.3401 | 0.1366 | 2.3387
310.9 | 2.591 | 2.4871 | 0.3401 | 0.1367 | 2.339
311 | 2.5919 | 2.4879 | 0.3402 | 0.1367 | 2.3392
311.1 | 2.5927 | 2.4887 | 0.3402 | 0.1367 | 2.3394
311.2 | 2.5935 | 2.4896 | 0.3402 | 0.1368 | 2.3395
311.3 | 2.5942 | 2.4902 | 0.3402 | 0.1368 | 2.3398
311.4 | 2.595 | 2.491 | 0.3402 | 0.1369 | 2.3398
311.5 | 2.5958 | 2.4919 | 0.3402 | 0.1369 | 2.3398
311.6 | 2.5969 | 2.4929 | 0.3403 | 0.137 | 2.3403
311.7 | 2.5977 | 2.4937 | 0.3404 | 0.137 | 2.3406
311.8 | 2.5985 | 2.4945 | 0.3404 | 0.1371 | 2.341
311.9 | 2.5996 | 2.4955 | 0.3405 | 0.1371 | 2.3414
312 | 2.6004 | 2.4963 | 0.3405 | 0.1372 | 2.3418
312.1 | 2.6013 | 2.4971 | 0.3405 | 0.1372 | 2.3418
312.2 | 2.6021 | 2.4979 | 0.3406 | 0.1372 | 2.3421
312.3 | 2.6029 | 2.4988 | 0.3406 | 0.1373 | 2.3422
312.4 | 2.6038 | 2.4996 | 0.3406 | 0.1373 | 2.3423
312.5 | 2.6046 | 2.5004 | 0.3406 | 0.1374 | 2.3424
312.6 | 2.6054 | 2.5013 | 0.3407 | 0.1374 | 2.3426
312.7 | 2.606 | 2.5019 | 0.3406 | 0.1375 | 2.3423
312.8 | 2.6071 | 2.5029 | 0.3407 | 0.1375 | 2.3431
312.9 | 2.6079 | 2.5038 | 0.3407 | 0.1376 | 2.3431
313 | 2.6088 | 2.5046 | 0.3408 | 0.1376 | 2.3433
313.1 | 2.6096 | 2.5054 | 0.3408 | 0.1377 | 2.3433
313.2 | 2.6102 | 2.506 | 0.3408 | 0.1377 | 2.3434
313.3 | 2.6113 | 2.5071 | 0.3408 | 0.1378 | 2.3435
313.4 | 2.6119 | 2.5077 | 0.3408 | 0.1378 | 2.3435
313.5 | 2.6127 | 2.5085 | 0.3408 | 0.1378 | 2.3434
313.6 | 2.6135 | 2.5094 | 0.3408 | 0.1379 | 2.3437
313.7 | 2.6144 | 2.5102 | 0.3408 | 0.1379 | 2.3438
313.8 | 2.6152 | 2.511 | 0.3409 | 0.138 | 2.3442
313.9 | 2.616 | 2.5119 | 0.3409 | 0.138 | 2.3444
314 | 2.6169 | 2.5127 | 0.3409 | 0.1381 | 2.3444
314.1 | 2.6177 | 2.5135 | 0.3409 | 0.1381 | 2.3445
314.2 | 2.6185 | 2.5144 | 0.3409 | 0.1382 | 2.3446
314.3 | 2.6192 | 2.515 | 0.3409 | 0.1382 | 2.3446
314.4 | 2.62 | 2.5158 | 0.341 | 0.1382 | 2.3447
314.5 | 2.6208 | 2.5167 | 0.341 | 0.1383 | 2.3449
314.6 | 2.6217 | 2.5175 | 0.341 | 0.1383 | 2.3451
314.7 | 2.6225 | 2.5183 | 0.341 | 0.1384 | 2.3453
314.8 | 2.6233 | 2.5192 | 0.341 | 0.1384 | 2.345
314.9 | 2.6242 | 2.52 | 0.3411 | 0.1385 | 2.3457
315 | 2.625 | 2.5208 | 0.3411 | 0.1385 | 2.3458
315.1 | 2.6258 | 2.5217 | 0.3411 | 0.1386 | 2.346
315.2 | 2.6267 | 2.5225 | 0.3412 | 0.1386 | 2.3461
315.3 | 2.6275 | 2.5233 | 0.3412 | 0.1386 | 2.3464
315.4 | 2.6283 | 2.5241 | 0.3412 | 0.1387 | 2.3466
315.5 | 2.6294 | 2.5251 | 0.3413 | 0.1387 | 2.347
315.6 | 2.6302 | 2.5259 | 0.3413 | 0.1388 | 2.3472
315.7 | 2.631 | 2.5267 | 0.3413 | 0.1388 | 2.3474
315.8 | 2.6319 | 2.5276 | 0.3414 | 0.1389 | 2.3476
315.9 | 2.6327 | 2.5284 | 0.3414 | 0.1389 | 2.3478
316 | 2.6333 | 2.529 | 0.3414 | 0.139 | 2.3476
316.1 | 2.6342 | 2.5298 | 0.3414 | 0.139 | 2.3479
316.2 | 2.6352 | 2.5308 | 0.3415 | 0.1391 | 2.3482
316.3 | 2.636 | 2.5317 | 0.3415 | 0.1391 | 2.3483
316.4 | 2.6369 | 2.5325 | 0.3415 | 0.1391 | 2.3487
316.5 | 2.6377 | 2.5333 | 0.3416 | 0.1392 | 2.349
316.6 | 2.6388 | 2.5344 | 0.3416 | 0.1393 | 2.3495
316.7 | 2.6396 | 2.5352 | 0.3417 | 0.1393 | 2.3499
316.8 | 2.6404 | 2.536 | 0.3417 | 0.1393 | 2.3501
316.9 | 2.6413 | 2.5369 | 0.3417 | 0.1394 | 2.3501
317 | 2.6421 | 2.5377 | 0.3418 | 0.1394 | 2.3502
317.1 | 2.6429 | 2.5385 | 0.3418 | 0.1395 | 2.3503
317.2 | 2.6437 | 2.5393 | 0.3418 | 0.1395 | 2.3504
317.3 | 2.6446 | 2.5401 | 0.3418 | 0.1396 | 2.3506
317.4 | 2.6454 | 2.541 | 0.3418 | 0.1396 | 2.3508
317.5 | 2.6463 | 2.5418 | 0.3419 | 0.1397 | 2.351
317.6 | 2.6471 | 2.5426 | 0.3419 | 0.1397 | 2.351
317.7 | 2.6479 | 2.5434 | 0.3419 | 0.1397 | 2.3511
317.8 | 2.6488 | 2.5442 | 0.3419 | 0.1398 | 2.3514
317.9 | 2.6496 | 2.545 | 0.342 | 0.1398 | 2.3516
318 | 2.6504 | 2.5459 | 0.342 | 0.1399 | 2.3517
318.1 | 2.6513 | 2.5467 | 0.342 | 0.1399 | 2.3518
318.2 | 2.6519 | 2.5473 | 0.342 | 0.14 | 2.3518
318.3 | 2.6527 | 2.5482 | 0.342 | 0.14 | 2.3517
318.4 | 2.6535 | 2.549 | 0.342 | 0.1401 | 2.3518
318.5 | 2.6544 | 2.5498 | 0.342 | 0.1401 | 2.3522
318.6 | 2.6554 | 2.5508 | 0.3421 | 0.1402 | 2.3525
318.7 | 2.6562 | 2.5517 | 0.3421 | 0.1402 | 2.3527
318.8 | 2.6571 | 2.5525 | 0.3421 | 0.1402 | 2.3528
318.9 | 2.6579 | 2.5533 | 0.3422 | 0.1403 | 2.353
319 | 2.6588 | 2.5542 | 0.3422 | 0.1403 | 2.3532
319.1 | 2.6594 | 2.5548 | 0.3422 | 0.1404 | 2.3533
319.2 | 2.6602 | 2.5556 | 0.3422 | 0.1404 | 2.3533
319.3 | 2.661 | 2.5565 | 0.3422 | 0.1405 | 2.3533
319.4 | 2.6619 | 2.5573 | 0.3422 | 0.1405 | 2.3535
319.5 | 2.6627 | 2.5581 | 0.3422 | 0.1406 | 2.3535
319.6 | 2.6633 | 2.5588 | 0.3422 | 0.1406 | 2.3533
319.7 | 2.6642 | 2.5596 | 0.3422 | 0.1406 | 2.3533
319.8 | 2.665 | 2.5604 | 0.3422 | 0.1407 | 2.3535
319.9 | 2.6658 | 2.5612 | 0.3423 | 0.1407 | 2.3539
320 | 2.6667 | 2.5621 | 0.3423 | 0.1408 | 2.3541
320.1 | 2.6675 | 2.5629 | 0.3423 | 0.1408 | 2.3543
320.2 | 2.6683 | 2.5638 | 0.3424 | 0.1409 | 2.3545
320.3 | 2.6692 | 2.5646 | 0.3424 | 0.1409 | 2.3547
320.4 | 2.6702 | 2.5656 | 0.3425 | 0.141 | 2.355
320.5 | 2.671 | 2.5665 | 0.3425 | 0.141 | 2.3552
320.6 | 2.6719 | 2.5673 | 0.3425 | 0.1411 | 2.3554
320.7 | 2.6725 | 2.5679 | 0.3425 | 0.1411 | 2.3556
320.8 | 2.6735 | 2.569 | 0.3426 | 0.1412 | 2.3558
320.9 | 2.6742 | 2.5696 | 0.3425 | 0.1412 | 2.3557
321 | 2.675 | 2.5704 | 0.3426 | 0.1412 | 2.3559
321.1 | 2.6758 | 2.5713 | 0.3426 | 0.1413 | 2.3561
321.2 | 2.6769 | 2.5723 | 0.3427 | 0.1413 | 2.3564
321.3 | 2.6775 | 2.5729 | 0.3427 | 0.1414 | 2.3566
321.4 | 2.6785 | 2.5739 | 0.3427 | 0.1414 | 2.3568
321.5 | 2.6794 | 2.5747 | 0.3428 | 0.1415 | 2.3572
321.6 | 2.6802 | 2.5755 | 0.3428 | 0.1415 | 2.3576
321.7 | 2.681 | 2.5763 | 0.3429 | 0.1416 | 2.3579
321.8 | 2.6821 | 2.5773 | 0.3429 | 0.1416 | 2.3579
321.9 | 2.6829 | 2.5781 | 0.3429 | 0.1417 | 2.3582
322 | 2.6835 | 2.5788 | 0.3429 | 0.1417 | 2.3584
322.1 | 2.6846 | 2.5798 | 0.343 | 0.1417 | 2.3587
322.2 | 2.6854 | 2.5806 | 0.343 | 0.1418 | 2.3587
322.3 | 2.6862 | 2.5815 | 0.343 | 0.1418 | 2.3588
322.4 | 2.6869 | 2.5821 | 0.343 | 0.1419 | 2.3588
322.5 | 2.6877 | 2.5829 | 0.343 | 0.1419 | 2.3589
322.6 | 2.6888 | 2.5839 | 0.3431 | 0.142 | 2.3593
322.7 | 2.6896 | 2.5848 | 0.3431 | 0.142 | 2.3595
322.8 | 2.6904 | 2.5856 | 0.3431 | 0.1421 | 2.3596
322.9 | 2.691 | 2.5862 | 0.3431 | 0.1421 | 2.3596
323 | 2.6919 | 2.587 | 0.3431 | 0.1421 | 2.3595
323.1 | 2.6927 | 2.5879 | 0.3431 | 0.1422 | 2.3594
323.2 | 2.6935 | 2.5887 | 0.3431 | 0.1422 | 2.3598
323.3 | 2.6944 | 2.5895 | 0.3432 | 0.1423 | 2.3599
323.4 | 2.6952 | 2.5903 | 0.3432 | 0.1423 | 2.3602
323.5 | 2.6963 | 2.5913 | 0.3433 | 0.1424 | 2.3605
323.6 | 2.6969 | 2.5919 | 0.3433 | 0.1424 | 2.3606
323.7 | 2.6977 | 2.5927 | 0.3433 | 0.1425 | 2.3608
323.8 | 2.6985 | 2.5935 | 0.3433 | 0.1425 | 2.3608
323.9 | 2.6994 | 2.5944 | 0.3433 | 0.1425 | 2.3609
324 | 2.7002 | 2.5952 | 0.3433 | 0.1426 | 2.3611
324.1 | 2.701 | 2.596 | 0.3433 | 0.1426 | 2.3612
324.2 | 2.7019 | 2.5969 | 0.3434 | 0.1427 | 2.3612
324.3 | 2.7025 | 2.5975 | 0.3434 | 0.1427 | 2.3612
324.4 | 2.7031 | 2.5981 | 0.3433 | 0.1428 | 2.3607
324.5 | 2.7042 | 2.5992 | 0.3433 | 0.1428 | 2.361
324.6 | 2.705 | 2.6 | 0.3434 | 0.1429 | 2.3613
324.7 | 2.7058 | 2.6008 | 0.3434 | 0.1429 | 2.3616
324.8 | 2.7067 | 2.6017 | 0.3434 | 0.1429 | 2.3618
324.9 | 2.7075 | 2.6025 | 0.3435 | 0.143 | 2.362
325 | 2.7083 | 2.6033 | 0.3435 | 0.143 | 2.3622
325.1 | 2.7092 | 2.6042 | 0.3435 | 0.1431 | 2.3624
325.2 | 2.71 | 2.605 | 0.3435 | 0.1431 | 2.3625
325.3 | 2.7108 | 2.6058 | 0.3436 | 0.1432 | 2.3628
325.4 | 2.7117 | 2.6067 | 0.3436 | 0.1432 | 2.3629
325.5 | 2.7125 | 2.6075 | 0.3436 | 0.1433 | 2.3631
325.6 | 2.7133 | 2.6083 | 0.3436 | 0.1433 | 2.3632
325.7 | 2.7144 | 2.6094 | 0.3437 | 0.1434 | 2.3636
325.8 | 2.7152 | 2.6102 | 0.3437 | 0.1434 | 2.3638
325.9 | 2.716 | 2.611 | 0.3438 | 0.1435 | 2.3641
326 | 2.7169 | 2.6119 | 0.3438 | 0.1435 | 2.3642
326.1 | 2.7177 | 2.6127 | 0.3438 | 0.1436 | 2.3645
326.2 | 2.7185 | 2.6135 | 0.3439 | 0.1436 | 2.3646
326.3 | 2.7196 | 2.6145 | 0.3439 | 0.1437 | 2.3651
326.4 | 2.7204 | 2.6153 | 0.3439 | 0.1437 | 2.3653
326.5 | 2.7213 | 2.6161 | 0.344 | 0.1437 | 2.3655
326.6 | 2.7219 | 2.6168 | 0.3439 | 0.1438 | 2.3652
326.7 | 2.7227 | 2.6176 | 0.3439 | 0.1438 | 2.3653
326.8 | 2.7235 | 2.6184 | 0.344 | 0.1439 | 2.3655
326.9 | 2.7244 | 2.6192 | 0.344 | 0.1439 | 2.3657
327 | 2.7254 | 2.6202 | 0.3441 | 0.144 | 2.3662
327.1 | 2.7263 | 2.6211 | 0.3441 | 0.144 | 2.3663
327.2 | 2.7271 | 2.6219 | 0.3442 | 0.1441 | 2.3667
327.3 | 2.7279 | 2.6227 | 0.3442 | 0.1441 | 2.3669
327.4 | 2.7287 | 2.6235 | 0.3442 | 0.1442 | 2.3669
327.5 | 2.7296 | 2.6244 | 0.3442 | 0.1442 | 2.367
327.6 | 2.7304 | 2.6252 | 0.3442 | 0.1442 | 2.3671
327.7 | 2.7313 | 2.626 | 0.3442 | 0.1443 | 2.3672
327.8 | 2.7319 | 2.6267 | 0.3442 | 0.1443 | 2.3672
327.9 | 2.7327 | 2.6275 | 0.3442 | 0.1444 | 2.3671
328 | 2.7335 | 2.6283 | 0.3442 | 0.1444 | 2.3671
328.1 | 2.7344 | 2.6292 | 0.3442 | 0.1445 | 2.3673
328.2 | 2.7352 | 2.63 | 0.3443 | 0.1445 | 2.3677
328.3 | 2.736 | 2.6308 | 0.3443 | 0.1446 | 2.3679
328.4 | 2.7369 | 2.6317 | 0.3444 | 0.1446 | 2.3681
328.5 | 2.7377 | 2.6325 | 0.3444 | 0.1446 | 2.3682
328.6 | 2.7385 | 2.6333 | 0.3444 | 0.1447 | 2.3684
328.7 | 2.7394 | 2.6342 | 0.3444 | 0.1447 | 2.3685
328.8 | 2.7402 | 2.635 | 0.3444 | 0.1448 | 2.3687
328.9 | 2.741 | 2.6358 | 0.3445 | 0.1448 | 2.3689
329 | 2.7419 | 2.6366 | 0.3445 | 0.1449 | 2.369
329.1 | 2.7427 | 2.6375 | 0.3445 | 0.1449 | 2.3691
329.2 | 2.7435 | 2.6383 | 0.3445 | 0.145 | 2.3689
329.3 | 2.7442 | 2.6389 | 0.3445 | 0.145 | 2.369
329.4 | 2.745 | 2.6398 | 0.3445 | 0.145 | 2.3689
329.5 | 2.7458 | 2.6406 | 0.3445 | 0.1451 | 2.369
329.6 | 2.7467 | 2.6414 | 0.3445 | 0.1451 | 2.3691
329.7 | 2.7475 | 2.6422 | 0.3445 | 0.1452 | 2.3693
329.8 | 2.7483 | 2.643 | 0.3446 | 0.1452 | 2.3695
329.9 | 2.7492 | 2.6439 | 0.3446 | 0.1453 | 2.3697
330 | 2.75 | 2.6447 | 0.3446 | 0.1453 | 2.3699
330.1 | 2.7508 | 2.6455 | 0.3447 | 0.1454 | 2.3701
330.2 | 2.7517 | 2.6463 | 0.3447 | 0.1454 | 2.3702
330.3 | 2.7525 | 2.6471 | 0.3447 | 0.1454 | 2.3705
330.4 | 2.7533 | 2.648 | 0.3447 | 0.1455 | 2.3705
330.5 | 2.7542 | 2.6488 | 0.3447 | 0.1455 | 2.3708
330.6 | 2.755 | 2.6496 | 0.3448 | 0.1456 | 2.3711
330.7 | 2.756 | 2.6506 | 0.3448 | 0.1456 | 2.3712
330.8 | 2.7569 | 2.6515 | 0.3448 | 0.1457 | 2.3715
330.9 | 2.7577 | 2.6523 | 0.3449 | 0.1457 | 2.3718
331 | 2.7585 | 2.6531 | 0.3449 | 0.1458 | 2.3721
331.1 | 2.7596 | 2.6542 | 0.345 | 0.1458 | 2.3724
331.2 | 2.7604 | 2.655 | 0.345 | 0.1459 | 2.3726
331.3 | 2.761 | 2.6556 | 0.345 | 0.1459 | 2.3728
331.4 | 2.7621 | 2.6567 | 0.345 | 0.146 | 2.3728
331.5 | 2.7629 | 2.6575 | 0.3451 | 0.146 | 2.3731
331.6 | 2.7638 | 2.6583 | 0.3451 | 0.1461 | 2.3733
331.7 | 2.7646 | 2.6591 | 0.3451 | 0.1461 | 2.3734
331.8 | 2.7654 | 2.66 | 0.3451 | 0.1462 | 2.3734
331.9 | 2.7663 | 2.6608 | 0.3452 | 0.1462 | 2.3736
332 | 2.7671 | 2.6616 | 0.3452 | 0.1462 | 2.3739
332.1 | 2.7679 | 2.6624 | 0.3452 | 0.1463 | 2.374
332.2 | 2.7687 | 2.6633 | 0.3452 | 0.1463 | 2.374
332.3 | 2.7696 | 2.6641 | 0.3453 | 0.1464 | 2.3744
332.4 | 2.7704 | 2.6649 | 0.3453 | 0.1464 | 2.3743
332.5 | 2.7713 | 2.6657 | 0.3453 | 0.1465 | 2.3745
332.6 | 2.7719 | 2.6663 | 0.3453 | 0.1465 | 2.3744
332.7 | 2.7727 | 2.6672 | 0.3453 | 0.1465 | 2.3745
332.8 | 2.7738 | 2.6682 | 0.3453 | 0.1466 | 2.3747
332.9 | 2.7746 | 2.669 | 0.3453 | 0.1466 | 2.3749
333 | 2.7754 | 2.6698 | 0.3454 | 0.1467 | 2.3751
333.1 | 2.7763 | 2.6706 | 0.3454 | 0.1467 | 2.3753
333.2 | 2.7771 | 2.6715 | 0.3454 | 0.1468 | 2.3755
333.3 | 2.7779 | 2.6723 | 0.3454 | 0.1468 | 2.3755
333.4 | 2.7785 | 2.6729 | 0.3454 | 0.1469 | 2.3756
333.5 | 2.7794 | 2.6738 | 0.3455 | 0.1469 | 2.3757
333.6 | 2.7804 | 2.6748 | 0.3455 | 0.147 | 2.3759
333.7 | 2.7812 | 2.6756 | 0.3455 | 0.147 | 2.3761
333.8 | 2.7821 | 2.6765 | 0.3456 | 0.1471 | 2.3763
333.9 | 2.7827 | 2.6771 | 0.3455 | 0.1471 | 2.3762
334 | 2.7835 | 2.6779 | 0.3455 | 0.1471 | 2.3762
334.1 | 2.7844 | 2.6788 | 0.3455 | 0.1472 | 2.3762
334.2 | 2.7852 | 2.6796 | 0.3455 | 0.1472 | 2.3761
334.3 | 2.7858 | 2.6802 | 0.3455 | 0.1473 | 2.3762
334.4 | 2.7867 | 2.681 | 0.3456 | 0.1473 | 2.3764
334.5 | 2.7875 | 2.6819 | 0.3456 | 0.1474 | 2.3765
334.6 | 2.7883 | 2.6827 | 0.3456 | 0.1474 | 2.3766
334.7 | 2.7892 | 2.6835 | 0.3456 | 0.1474 | 2.3769
334.8 | 2.79 | 2.6844 | 0.3457 | 0.1475 | 2.377
334.9 | 2.7908 | 2.6852 | 0.3457 | 0.1475 | 2.3771
335 | 2.7917 | 2.686 | 0.3457 | 0.1476 | 2.3772
335.1 | 2.7925 | 2.6869 | 0.3457 | 0.1476 | 2.3773
335.2 | 2.7933 | 2.6877 | 0.3458 | 0.1477 | 2.3778
335.3 | 2.7942 | 2.6885 | 0.3458 | 0.1477 | 2.3781
335.4 | 2.795 | 2.6893 | 0.3458 | 0.1478 | 2.3783
335.5 | 2.796 | 2.6903 | 0.3459 | 0.1478 | 2.3786
335.6 | 2.7969 | 2.6911 | 0.3459 | 0.1479 | 2.3788
335.7 | 2.7977 | 2.6919 | 0.346 | 0.1479 | 2.3792
335.8 | 2.7985 | 2.6927 | 0.346 | 0.148 | 2.3793
335.9 | 2.7994 | 2.6935 | 0.346 | 0.148 | 2.3795
336 | 2.8002 | 2.6944 | 0.346 | 0.148 | 2.3796
336.1 | 2.801 | 2.6952 | 0.3461 | 0.1481 | 2.3798
336.2 | 2.8021 | 2.6963 | 0.3461 | 0.1481 | 2.3801
336.3 | 2.8029 | 2.6971 | 0.3461 | 0.1482 | 2.3802
336.4 | 2.8035 | 2.6977 | 0.3461 | 0.1482 | 2.3804
336.5 | 2.8044 | 2.6985 | 0.3462 | 0.1483 | 2.3805
336.6 | 2.8054 | 2.6996 | 0.3462 | 0.1483 | 2.3808
336.7 | 2.8063 | 2.7004 | 0.3462 | 0.1484 | 2.3809
336.8 | 2.8071 | 2.7013 | 0.3462 | 0.1484 | 2.3811
336.9 | 2.8079 | 2.7021 | 0.3463 | 0.1485 | 2.3812
337 | 2.8088 | 2.7029 | 0.3463 | 0.1485 | 2.3813
337.1 | 2.8096 | 2.7038 | 0.3463 | 0.1486 | 2.3815
337.2 | 2.8104 | 2.7046 | 0.3463 | 0.1486 | 2.3814
337.3 | 2.811 | 2.7052 | 0.3463 | 0.1486 | 2.3814
337.4 | 2.8119 | 2.706 | 0.3463 | 0.1487 | 2.3814
337.5 | 2.8127 | 2.7069 | 0.3463 | 0.1487 | 2.3815
337.6 | 2.8135 | 2.7077 | 0.3464 | 0.1488 | 2.3818
337.7 | 2.8146 | 2.7087 | 0.3464 | 0.1488 | 2.3821
337.8 | 2.8154 | 2.7095 | 0.3464 | 0.1489 | 2.3824
337.9 | 2.8163 | 2.7103 | 0.3465 | 0.1489 | 2.3826
338 | 2.8171 | 2.7111 | 0.3465 | 0.149 | 2.3828
338.1 | 2.8179 | 2.712 | 0.3465 | 0.149 | 2.3829
338.2 | 2.8188 | 2.7128 | 0.3465 | 0.1491 | 2.383
338.3 | 2.8196 | 2.7136 | 0.3465 | 0.1491 | 2.383
338.4 | 2.8204 | 2.7144 | 0.3465 | 0.1491 | 2.3832
338.5 | 2.8213 | 2.7152 | 0.3466 | 0.1492 | 2.3833
338.6 | 2.8219 | 2.7159 | 0.3466 | 0.1492 | 2.3833
338.7 | 2.8227 | 2.7167 | 0.3465 | 0.1493 | 2.3832
338.8 | 2.8235 | 2.7175 | 0.3466 | 0.1493 | 2.3834
338.9 | 2.8244 | 2.7183 | 0.3466 | 0.1494 | 2.3836
339 | 2.8252 | 2.7192 | 0.3466 | 0.1494 | 2.3838
339.1 | 2.826 | 2.72 | 0.3467 | 0.1495 | 2.384
339.2 | 2.8269 | 2.7208 | 0.3467 | 0.1495 | 2.3842
339.3 | 2.8277 | 2.7217 | 0.3467 | 0.1495 | 2.3844
339.4 | 2.8285 | 2.7225 | 0.3467 | 0.1496 | 2.3845
339.5 | 2.8294 | 2.7233 | 0.3467 | 0.1496 | 2.3845
339.6 | 2.8302 | 2.7242 | 0.3467 | 0.1497 | 2.3845
339.7 | 2.8308 | 2.7248 | 0.3467 | 0.1497 | 2.3845
339.8 | 2.8317 | 2.7256 | 0.3468 | 0.1498 | 2.3846
339.9 | 2.8325 | 2.7265 | 0.3468 | 0.1498 | 2.3846
340 | 2.8333 | 2.7273 | 0.3468 | 0.1499 | 2.3848
340.1 | 2.8342 | 2.7281 | 0.3468 | 0.1499 | 2.3852
340.2 | 2.835 | 2.729 | 0.3469 | 0.1499 | 2.3854
340.3 | 2.8358 | 2.7298 | 0.3469 | 0.15 | 2.3856
340.4 | 2.8367 | 2.7306 | 0.3469 | 0.15 | 2.3857
340.5 | 2.8377 | 2.7317 | 0.347 | 0.1501 | 2.386
340.6 | 2.8385 | 2.7325 | 0.347 | 0.1501 | 2.3864

## Mech VF0.4 (11)
Time | Displacement | Corrected displacement 1 | Force | Compressive strain (Corrected displacement 1) | Compressive stress
(s) | (mm) | (mm) | (kN) | (mm/mm) | (MPa)
0 | -0.0002 | -0.0019 | 0.0003 | -0.0001 | 0.0017
0.1 | -0.0002 | -0.0019 | 0.0003 | -0.0001 | 0.0017
0.2 | -0.0002 | -0.0019 | 0.0003 | -0.0001 | 0.0017
0.3 | 0.0002 | -0.0015 | 0.0003 | -0.0001 | 0.0017
0.4 | 0.0004 | -0.0012 | 0.0003 | -0.0001 | 0.0018
0.5 | 0.0015 | -0.0002 | 0.0003 | 0 | 0.002
0.6 | 0.0029 | 0.0011 | 0.0004 | 0.0001 | 0.0026
0.7 | 0.0046 | 0.0027 | 0.0005 | 0.0001 | 0.003
0.8 | 0.0058 | 0.004 | 0.0005 | 0.0002 | 0.0032
0.9 | 0.0071 | 0.0052 | 0.0005 | 0.0003 | 0.0033
1 | 0.0079 | 0.006 | 0.0005 | 0.0003 | 0.0033
1.1 | 0.0088 | 0.0069 | 0.0005 | 0.0004 | 0.0033
1.2 | 0.0096 | 0.0077 | 0.0005 | 0.0004 | 0.0036
1.3 | 0.0104 | 0.0085 | 0.0006 | 0.0005 | 0.0037
1.4 | 0.0113 | 0.0094 | 0.0006 | 0.0005 | 0.004
1.5 | 0.0123 | 0.0104 | 0.0006 | 0.0006 | 0.0041
1.6 | 0.0131 | 0.0113 | 0.0007 | 0.0006 | 0.0044
1.7 | 0.014 | 0.0121 | 0.0007 | 0.0007 | 0.0046
1.8 | 0.0148 | 0.0129 | 0.0007 | 0.0007 | 0.0048
1.9 | 0.0156 | 0.0137 | 0.0008 | 0.0008 | 0.005
2 | 0.0165 | 0.0145 | 0.0008 | 0.0008 | 0.0053
2.1 | 0.0173 | 0.0153 | 0.0008 | 0.0008 | 0.0056
2.2 | 0.0181 | 0.0161 | 0.0009 | 0.0009 | 0.0057
2.3 | 0.019 | 0.0169 | 0.0009 | 0.0009 | 0.006
2.4 | 0.0198 | 0.0177 | 0.001 | 0.001 | 0.0063
2.5 | 0.0206 | 0.0185 | 0.001 | 0.001 | 0.0065
2.6 | 0.0215 | 0.0194 | 0.001 | 0.0011 | 0.0068
2.7 | 0.0223 | 0.0202 | 0.0011 | 0.0011 | 0.007
2.8 | 0.0233 | 0.0211 | 0.0011 | 0.0012 | 0.0073
2.9 | 0.0242 | 0.0219 | 0.0012 | 0.0012 | 0.0076
3 | 0.025 | 0.0227 | 0.0012 | 0.0013 | 0.0079
3.1 | 0.0258 | 0.0235 | 0.0013 | 0.0013 | 0.0082
3.2 | 0.0267 | 0.0244 | 0.0013 | 0.0013 | 0.0086
3.3 | 0.0273 | 0.025 | 0.0014 | 0.0014 | 0.0089
3.4 | 0.0281 | 0.0258 | 0.0014 | 0.0014 | 0.0092
3.5 | 0.029 | 0.0267 | 0.0015 | 0.0015 | 0.0097
3.6 | 0.0298 | 0.0275 | 0.0015 | 0.0015 | 0.01
3.7 | 0.0306 | 0.0283 | 0.0016 | 0.0016 | 0.0105
3.8 | 0.0315 | 0.0292 | 0.0017 | 0.0016 | 0.0109
3.9 | 0.0323 | 0.0299 | 0.0017 | 0.0016 | 0.0114
4 | 0.0331 | 0.0307 | 0.0018 | 0.0017 | 0.0117
4.1 | 0.0338 | 0.0313 | 0.0018 | 0.0017 | 0.0122
4.2 | 0.0346 | 0.0321 | 0.0019 | 0.0018 | 0.0126
4.3 | 0.0354 | 0.0329 | 0.002 | 0.0018 | 0.013
4.4 | 0.0363 | 0.0338 | 0.002 | 0.0019 | 0.0134
4.5 | 0.0371 | 0.0346 | 0.0021 | 0.0019 | 0.014
4.6 | 0.0379 | 0.0354 | 0.0022 | 0.002 | 0.0145
4.7 | 0.0388 | 0.0362 | 0.0023 | 0.002 | 0.015
4.8 | 0.0396 | 0.037 | 0.0023 | 0.002 | 0.0153
4.9 | 0.0404 | 0.0378 | 0.0024 | 0.0021 | 0.016
5 | 0.0413 | 0.0386 | 0.0025 | 0.0021 | 0.0165
5.1 | 0.0421 | 0.0394 | 0.0026 | 0.0022 | 0.017
5.2 | 0.0429 | 0.0402 | 0.0027 | 0.0022 | 0.0175
5.3 | 0.0438 | 0.041 | 0.0027 | 0.0023 | 0.018
5.4 | 0.0446 | 0.0419 | 0.0028 | 0.0023 | 0.0185
5.5 | 0.0454 | 0.0427 | 0.0029 | 0.0024 | 0.0191
5.6 | 0.0463 | 0.0435 | 0.003 | 0.0024 | 0.0196
5.7 | 0.0471 | 0.0442 | 0.0031 | 0.0024 | 0.0201
5.8 | 0.0479 | 0.045 | 0.0031 | 0.0025 | 0.0207
5.9 | 0.0488 | 0.0458 | 0.0032 | 0.0025 | 0.0212
6 | 0.0496 | 0.0466 | 0.0033 | 0.0026 | 0.0216
6.1 | 0.0504 | 0.0474 | 0.0034 | 0.0026 | 0.0222
6.2 | 0.0515 | 0.0483 | 0.0035 | 0.0027 | 0.0228
6.3 | 0.0523 | 0.0492 | 0.0035 | 0.0027 | 0.0233
6.4 | 0.0531 | 0.05 | 0.0036 | 0.0028 | 0.0238
6.5 | 0.054 | 0.0508 | 0.0037 | 0.0028 | 0.0244
6.6 | 0.0548 | 0.0516 | 0.0038 | 0.0028 | 0.0249
6.7 | 0.0556 | 0.0523 | 0.0039 | 0.0029 | 0.0255
6.8 | 0.0565 | 0.0531 | 0.004 | 0.0029 | 0.026
6.9 | 0.0573 | 0.054 | 0.004 | 0.003 | 0.0265
7 | 0.0581 | 0.0548 | 0.0041 | 0.003 | 0.027
7.1 | 0.059 | 0.0556 | 0.0042 | 0.0031 | 0.0275
7.2 | 0.0598 | 0.0564 | 0.0043 | 0.0031 | 0.028
7.3 | 0.0606 | 0.0571 | 0.0043 | 0.0031 | 0.0286
7.4 | 0.0615 | 0.0579 | 0.0044 | 0.0032 | 0.0291
7.5 | 0.0623 | 0.0588 | 0.0045 | 0.0032 | 0.0296
7.6 | 0.0631 | 0.0596 | 0.0046 | 0.0033 | 0.0301
7.7 | 0.064 | 0.0604 | 0.0047 | 0.0033 | 0.0307
7.8 | 0.0648 | 0.0612 | 0.0047 | 0.0034 | 0.0312
7.9 | 0.0658 | 0.0623 | 0.0048 | 0.0034 | 0.0318
8 | 0.0667 | 0.0631 | 0.0049 | 0.0035 | 0.0323
8.1 | 0.0675 | 0.064 | 0.005 | 0.0035 | 0.0328
8.2 | 0.0683 | 0.0648 | 0.0051 | 0.0036 | 0.0333
8.3 | 0.069 | 0.0654 | 0.0051 | 0.0036 | 0.0338
8.4 | 0.0698 | 0.0662 | 0.0052 | 0.0036 | 0.0343
8.5 | 0.0708 | 0.0671 | 0.0053 | 0.0037 | 0.0349
8.6 | 0.0717 | 0.0679 | 0.0054 | 0.0037 | 0.0354
8.7 | 0.0725 | 0.0688 | 0.0055 | 0.0038 | 0.036
8.8 | 0.0733 | 0.0696 | 0.0055 | 0.0038 | 0.0365
8.9 | 0.0742 | 0.0704 | 0.0056 | 0.0039 | 0.037
9 | 0.075 | 0.0712 | 0.0057 | 0.0039 | 0.0375
9.1 | 0.0756 | 0.0719 | 0.0058 | 0.004 | 0.038
9.2 | 0.0765 | 0.0727 | 0.0058 | 0.004 | 0.0385
9.3 | 0.0773 | 0.0735 | 0.0059 | 0.004 | 0.0391
9.4 | 0.0781 | 0.0743 | 0.006 | 0.0041 | 0.0397
9.5 | 0.079 | 0.075 | 0.0061 | 0.0041 | 0.0402
9.6 | 0.0796 | 0.0756 | 0.0062 | 0.0042 | 0.0407
9.7 | 0.0804 | 0.0764 | 0.0063 | 0.0042 | 0.0413
9.8 | 0.0812 | 0.0772 | 0.0064 | 0.0043 | 0.0419
9.9 | 0.0821 | 0.078 | 0.0065 | 0.0043 | 0.0426
10 | 0.0829 | 0.0788 | 0.0066 | 0.0043 | 0.0432
10.1 | 0.084 | 0.0798 | 0.0067 | 0.0044 | 0.0438
10.2 | 0.0846 | 0.0804 | 0.0068 | 0.0044 | 0.0445
10.3 | 0.0856 | 0.0815 | 0.0069 | 0.0045 | 0.0452
10.4 | 0.0865 | 0.0823 | 0.007 | 0.0045 | 0.0458
10.5 | 0.0873 | 0.0831 | 0.0071 | 0.0046 | 0.0464
10.6 | 0.0881 | 0.0838 | 0.0071 | 0.0046 | 0.0471
10.7 | 0.089 | 0.0846 | 0.0073 | 0.0047 | 0.0478
10.8 | 0.0898 | 0.0854 | 0.0074 | 0.0047 | 0.0484
10.9 | 0.0904 | 0.086 | 0.0074 | 0.0047 | 0.049
11 | 0.0913 | 0.0869 | 0.0076 | 0.0048 | 0.0497
11.1 | 0.0923 | 0.0879 | 0.0077 | 0.0048 | 0.0505
11.2 | 0.0931 | 0.0886 | 0.0078 | 0.0049 | 0.0514
11.3 | 0.094 | 0.0894 | 0.0079 | 0.0049 | 0.0522
11.4 | 0.0948 | 0.0902 | 0.008 | 0.005 | 0.0529
11.5 | 0.0956 | 0.091 | 0.0082 | 0.005 | 0.0538
11.6 | 0.0965 | 0.0919 | 0.0083 | 0.0051 | 0.0546
11.7 | 0.0973 | 0.0926 | 0.0084 | 0.0051 | 0.0555
11.8 | 0.0981 | 0.0934 | 0.0086 | 0.0051 | 0.0563
11.9 | 0.0992 | 0.0944 | 0.0087 | 0.0052 | 0.0572
12 | 0.1 | 0.0952 | 0.0088 | 0.0052 | 0.0582
12.1 | 0.1008 | 0.096 | 0.009 | 0.0053 | 0.0591
12.2 | 0.1017 | 0.0969 | 0.0091 | 0.0053 | 0.0599
12.3 | 0.1025 | 0.0976 | 0.0092 | 0.0054 | 0.0608
12.4 | 0.1033 | 0.0984 | 0.0094 | 0.0054 | 0.0617
12.5 | 0.1042 | 0.0992 | 0.0095 | 0.0055 | 0.0625
12.6 | 0.105 | 0.0999 | 0.0096 | 0.0055 | 0.0635
12.7 | 0.1058 | 0.1007 | 0.0098 | 0.0055 | 0.0644
12.8 | 0.1067 | 0.1015 | 0.0099 | 0.0056 | 0.0654
12.9 | 0.1075 | 0.1023 | 0.01 | 0.0056 | 0.0662
13 | 0.1081 | 0.1029 | 0.0102 | 0.0057 | 0.067
13.1 | 0.109 | 0.1037 | 0.0103 | 0.0057 | 0.068
13.2 | 0.1098 | 0.1044 | 0.0105 | 0.0058 | 0.0691
13.3 | 0.1106 | 0.1052 | 0.0106 | 0.0058 | 0.07
13.4 | 0.1117 | 0.1062 | 0.0108 | 0.0059 | 0.0709
13.5 | 0.1123 | 0.1069 | 0.0109 | 0.0059 | 0.0719
13.6 | 0.1131 | 0.1076 | 0.0111 | 0.0059 | 0.0729
13.7 | 0.114 | 0.1084 | 0.0112 | 0.006 | 0.0738
13.8 | 0.1148 | 0.1091 | 0.0114 | 0.006 | 0.0748
13.9 | 0.1156 | 0.1099 | 0.0115 | 0.0061 | 0.0758
14 | 0.1163 | 0.1104 | 0.0116 | 0.0061 | 0.0767
14.1 | 0.1171 | 0.1112 | 0.0118 | 0.0061 | 0.0777
14.2 | 0.1179 | 0.1121 | 0.012 | 0.0062 | 0.0787
14.3 | 0.1187 | 0.1129 | 0.0121 | 0.0062 | 0.0798
14.4 | 0.1196 | 0.1137 | 0.0123 | 0.0063 | 0.0807
14.5 | 0.1204 | 0.1144 | 0.0124 | 0.0063 | 0.0818
14.6 | 0.1213 | 0.1152 | 0.0126 | 0.0063 | 0.083
14.7 | 0.1221 | 0.116 | 0.0128 | 0.0064 | 0.0841
14.8 | 0.1229 | 0.1169 | 0.013 | 0.0064 | 0.0853
14.9 | 0.1238 | 0.1176 | 0.0131 | 0.0065 | 0.0863
15 | 0.1246 | 0.1184 | 0.0133 | 0.0065 | 0.0874
15.1 | 0.1254 | 0.1192 | 0.0134 | 0.0066 | 0.0885
15.2 | 0.1262 | 0.1199 | 0.0136 | 0.0066 | 0.0897
15.3 | 0.1271 | 0.1207 | 0.0138 | 0.0066 | 0.0908
15.4 | 0.1279 | 0.1215 | 0.014 | 0.0067 | 0.092
15.5 | 0.1288 | 0.1223 | 0.0141 | 0.0067 | 0.0931
15.6 | 0.1296 | 0.1231 | 0.0143 | 0.0068 | 0.0943
15.7 | 0.1304 | 0.1239 | 0.0145 | 0.0068 | 0.0956
15.8 | 0.1313 | 0.1247 | 0.0147 | 0.0069 | 0.0967
15.9 | 0.1323 | 0.1256 | 0.0149 | 0.0069 | 0.0981
16 | 0.1331 | 0.1264 | 0.0151 | 0.007 | 0.0994
16.1 | 0.134 | 0.1271 | 0.0153 | 0.007 | 0.1007
16.2 | 0.1348 | 0.1279 | 0.0155 | 0.007 | 0.102
16.3 | 0.1356 | 0.1288 | 0.0157 | 0.0071 | 0.1033
16.4 | 0.1365 | 0.1296 | 0.0159 | 0.0071 | 0.1047
16.5 | 0.1373 | 0.1303 | 0.0161 | 0.0072 | 0.1059
16.6 | 0.1381 | 0.131 | 0.0163 | 0.0072 | 0.1071
16.7 | 0.1388 | 0.1317 | 0.0164 | 0.0073 | 0.1082
16.8 | 0.1398 | 0.1327 | 0.0167 | 0.0073 | 0.1097
16.9 | 0.1406 | 0.1334 | 0.0169 | 0.0073 | 0.1112
17 | 0.1415 | 0.1342 | 0.0171 | 0.0074 | 0.1126
17.1 | 0.1425 | 0.1352 | 0.0173 | 0.0074 | 0.1142
17.2 | 0.1433 | 0.1359 | 0.0176 | 0.0075 | 0.1157
17.3 | 0.1442 | 0.1366 | 0.0178 | 0.0075 | 0.1171
17.4 | 0.145 | 0.1373 | 0.018 | 0.0076 | 0.1184
17.5 | 0.1458 | 0.1381 | 0.0182 | 0.0076 | 0.1199
17.6 | 0.1467 | 0.139 | 0.0184 | 0.0077 | 0.1213
17.7 | 0.1475 | 0.1398 | 0.0186 | 0.0077 | 0.1226
17.8 | 0.1483 | 0.1406 | 0.0188 | 0.0077 | 0.1241
17.9 | 0.149 | 0.1411 | 0.0191 | 0.0078 | 0.1255
18 | 0.1498 | 0.1419 | 0.0193 | 0.0078 | 0.1269
18.1 | 0.1508 | 0.1427 | 0.0195 | 0.0079 | 0.1285
18.2 | 0.1517 | 0.1435 | 0.0198 | 0.0079 | 0.1301
18.3 | 0.1525 | 0.1443 | 0.02 | 0.0079 | 0.1316
18.4 | 0.1533 | 0.145 | 0.0202 | 0.008 | 0.1332
18.5 | 0.1542 | 0.1458 | 0.0204 | 0.008 | 0.1346
18.6 | 0.155 | 0.1465 | 0.0207 | 0.0081 | 0.1362
18.7 | 0.1558 | 0.1473 | 0.0209 | 0.0081 | 0.1377
18.8 | 0.1565 | 0.1479 | 0.0211 | 0.0081 | 0.1392
18.9 | 0.1573 | 0.1488 | 0.0214 | 0.0082 | 0.1408
19 | 0.1581 | 0.1495 | 0.0216 | 0.0082 | 0.1423
19.1 | 0.159 | 0.1502 | 0.0219 | 0.0083 | 0.144
19.2 | 0.1598 | 0.151 | 0.0221 | 0.0083 | 0.1454
19.3 | 0.1606 | 0.1519 | 0.0223 | 0.0084 | 0.1469
19.4 | 0.1615 | 0.1525 | 0.0226 | 0.0084 | 0.1485
19.5 | 0.1621 | 0.1531 | 0.0228 | 0.0084 | 0.15
19.6 | 0.1629 | 0.1539 | 0.023 | 0.0085 | 0.1516
19.7 | 0.1638 | 0.1546 | 0.0233 | 0.0085 | 0.1531
19.8 | 0.1646 | 0.1554 | 0.0235 | 0.0086 | 0.1548
19.9 | 0.1654 | 0.1562 | 0.0238 | 0.0086 | 0.1565
20 | 0.1663 | 0.157 | 0.024 | 0.0086 | 0.1581
20.1 | 0.1671 | 0.1577 | 0.0243 | 0.0087 | 0.1598
20.2 | 0.1679 | 0.1584 | 0.0245 | 0.0087 | 0.1615
20.3 | 0.1688 | 0.1592 | 0.0248 | 0.0088 | 0.1631
20.4 | 0.1696 | 0.1599 | 0.025 | 0.0088 | 0.1648
20.5 | 0.1704 | 0.1606 | 0.0253 | 0.0088 | 0.1666
20.6 | 0.1715 | 0.1617 | 0.0256 | 0.0089 | 0.1684
20.7 | 0.1723 | 0.1625 | 0.0258 | 0.009 | 0.1701
20.8 | 0.1731 | 0.1631 | 0.0261 | 0.009 | 0.1719
20.9 | 0.174 | 0.1639 | 0.0264 | 0.009 | 0.1737
21 | 0.1748 | 0.1646 | 0.0266 | 0.0091 | 0.1754
21.1 | 0.1756 | 0.1654 | 0.0269 | 0.0091 | 0.1773
21.2 | 0.1765 | 0.1662 | 0.0272 | 0.0092 | 0.1792
21.3 | 0.1775 | 0.1671 | 0.0275 | 0.0092 | 0.1808
21.4 | 0.1781 | 0.1677 | 0.0277 | 0.0092 | 0.1825
21.5 | 0.1792 | 0.1686 | 0.028 | 0.0093 | 0.1843
21.6 | 0.18 | 0.1694 | 0.0283 | 0.0093 | 0.1863
21.7 | 0.1808 | 0.1702 | 0.0286 | 0.0094 | 0.188
21.8 | 0.1817 | 0.1708 | 0.0289 | 0.0094 | 0.19
21.9 | 0.1825 | 0.1717 | 0.0291 | 0.0095 | 0.1917
22 | 0.1833 | 0.1725 | 0.0294 | 0.0095 | 0.1935
22.1 | 0.1842 | 0.1732 | 0.0297 | 0.0095 | 0.1952
22.2 | 0.185 | 0.174 | 0.0299 | 0.0096 | 0.197
22.3 | 0.1858 | 0.1746 | 0.0302 | 0.0096 | 0.1989
22.4 | 0.1867 | 0.1754 | 0.0305 | 0.0097 | 0.2007
22.5 | 0.1875 | 0.1761 | 0.0307 | 0.0097 | 0.2024
22.6 | 0.1883 | 0.1769 | 0.031 | 0.0097 | 0.2043
22.7 | 0.1892 | 0.1777 | 0.0313 | 0.0098 | 0.206
22.8 | 0.19 | 0.1784 | 0.0316 | 0.0098 | 0.2078
22.9 | 0.1908 | 0.1792 | 0.0319 | 0.0099 | 0.2097
23 | 0.1917 | 0.1798 | 0.0321 | 0.0099 | 0.2116
23.1 | 0.1925 | 0.1806 | 0.0324 | 0.01 | 0.2133
23.2 | 0.1933 | 0.1815 | 0.0327 | 0.01 | 0.2153
23.3 | 0.1942 | 0.1821 | 0.033 | 0.01 | 0.2172
23.4 | 0.195 | 0.1829 | 0.0333 | 0.0101 | 0.219
23.5 | 0.1958 | 0.1836 | 0.0335 | 0.0101 | 0.2208
23.6 | 0.1967 | 0.1844 | 0.0338 | 0.0102 | 0.2228
23.7 | 0.1975 | 0.1852 | 0.0341 | 0.0102 | 0.2247
23.8 | 0.1983 | 0.1859 | 0.0345 | 0.0102 | 0.2269
23.9 | 0.199 | 0.1865 | 0.0347 | 0.0103 | 0.2287
24 | 0.1998 | 0.1872 | 0.035 | 0.0103 | 0.2303
24.1 | 0.2006 | 0.1879 | 0.0353 | 0.0104 | 0.2321
24.2 | 0.2015 | 0.1888 | 0.0355 | 0.0104 | 0.234
24.3 | 0.2023 | 0.1896 | 0.0358 | 0.0104 | 0.2359
24.4 | 0.2031 | 0.1902 | 0.0361 | 0.0105 | 0.2378
24.5 | 0.2038 | 0.1907 | 0.0364 | 0.0105 | 0.2398
24.6 | 0.2046 | 0.1915 | 0.0367 | 0.0105 | 0.2417
24.7 | 0.2054 | 0.1923 | 0.037 | 0.0106 | 0.2436
24.8 | 0.2063 | 0.1929 | 0.0373 | 0.0106 | 0.2456
24.9 | 0.2071 | 0.1936 | 0.0376 | 0.0107 | 0.2477
25 | 0.2079 | 0.1944 | 0.0379 | 0.0107 | 0.2495
25.1 | 0.2088 | 0.1952 | 0.0382 | 0.0108 | 0.2516
25.2 | 0.2096 | 0.1959 | 0.0385 | 0.0108 | 0.2538
25.3 | 0.2106 | 0.1969 | 0.0389 | 0.0108 | 0.2561
25.4 | 0.2115 | 0.1975 | 0.0392 | 0.0109 | 0.258
25.5 | 0.2123 | 0.1983 | 0.0395 | 0.0109 | 0.2602
25.6 | 0.2131 | 0.199 | 0.0398 | 0.011 | 0.2623
25.7 | 0.214 | 0.1998 | 0.0402 | 0.011 | 0.2645
25.8 | 0.2148 | 0.2006 | 0.0405 | 0.0111 | 0.2665
25.9 | 0.2156 | 0.2013 | 0.0408 | 0.0111 | 0.2686
26 | 0.2165 | 0.2021 | 0.0411 | 0.0111 | 0.2705
26.1 | 0.2173 | 0.2027 | 0.0414 | 0.0112 | 0.2728
26.2 | 0.2181 | 0.2035 | 0.0417 | 0.0112 | 0.2748
26.3 | 0.219 | 0.2042 | 0.042 | 0.0113 | 0.2768
26.4 | 0.2198 | 0.205 | 0.0424 | 0.0113 | 0.2792
26.5 | 0.2206 | 0.2058 | 0.0427 | 0.0113 | 0.2811
26.6 | 0.2217 | 0.2067 | 0.043 | 0.0114 | 0.2832
26.7 | 0.2223 | 0.2071 | 0.0434 | 0.0114 | 0.2856
26.8 | 0.2233 | 0.2081 | 0.0437 | 0.0115 | 0.2877
26.9 | 0.2242 | 0.2087 | 0.044 | 0.0115 | 0.2898
27 | 0.225 | 0.2096 | 0.0443 | 0.0115 | 0.2919
27.1 | 0.2258 | 0.2103 | 0.0447 | 0.0116 | 0.294
27.2 | 0.2267 | 0.211 | 0.045 | 0.0116 | 0.2961
27.3 | 0.2273 | 0.2116 | 0.0453 | 0.0117 | 0.298
27.4 | 0.2281 | 0.2123 | 0.0456 | 0.0117 | 0.3001
27.5 | 0.229 | 0.2131 | 0.0459 | 0.0117 | 0.3022
27.6 | 0.2298 | 0.2138 | 0.0463 | 0.0118 | 0.3045
27.7 | 0.2306 | 0.2146 | 0.0466 | 0.0118 | 0.3066
27.8 | 0.2317 | 0.2154 | 0.0469 | 0.0119 | 0.3088
27.9 | 0.2325 | 0.2163 | 0.0473 | 0.0119 | 0.3111
28 | 0.2331 | 0.2168 | 0.0475 | 0.0119 | 0.313
28.1 | 0.2342 | 0.2177 | 0.0479 | 0.012 | 0.3154
28.2 | 0.235 | 0.2184 | 0.0482 | 0.012 | 0.3175
28.3 | 0.2358 | 0.2191 | 0.0486 | 0.0121 | 0.3197
28.4 | 0.2367 | 0.2198 | 0.0489 | 0.0121 | 0.3219
28.5 | 0.2375 | 0.2206 | 0.0492 | 0.0122 | 0.3241
28.6 | 0.2383 | 0.2213 | 0.0496 | 0.0122 | 0.3263
28.7 | 0.239 | 0.2219 | 0.0499 | 0.0122 | 0.3283
28.8 | 0.24 | 0.2227 | 0.0502 | 0.0123 | 0.3307
28.9 | 0.2408 | 0.2235 | 0.0506 | 0.0123 | 0.333
29 | 0.2417 | 0.2242 | 0.0509 | 0.0124 | 0.3353
29.1 | 0.2425 | 0.225 | 0.0512 | 0.0124 | 0.3374
29.2 | 0.2433 | 0.2258 | 0.0516 | 0.0124 | 0.3396
29.3 | 0.2442 | 0.2265 | 0.0519 | 0.0125 | 0.3418
29.4 | 0.245 | 0.2273 | 0.0522 | 0.0125 | 0.3439
29.5 | 0.2458 | 0.228 | 0.0526 | 0.0126 | 0.3461
29.6 | 0.2465 | 0.2285 | 0.0529 | 0.0126 | 0.3483
29.7 | 0.2473 | 0.2292 | 0.0532 | 0.0126 | 0.3504
29.8 | 0.2481 | 0.23 | 0.0536 | 0.0127 | 0.3526
29.9 | 0.249 | 0.2307 | 0.0539 | 0.0127 | 0.3547
30 | 0.2498 | 0.2315 | 0.0542 | 0.0128 | 0.3569
30.1 | 0.2506 | 0.2321 | 0.0546 | 0.0128 | 0.3592
30.2 | 0.2515 | 0.2329 | 0.0549 | 0.0128 | 0.3615
30.3 | 0.2523 | 0.2336 | 0.0553 | 0.0129 | 0.364
30.4 | 0.2531 | 0.2343 | 0.0556 | 0.0129 | 0.3663
30.5 | 0.254 | 0.235 | 0.056 | 0.0129 | 0.3685
30.6 | 0.2548 | 0.2358 | 0.0563 | 0.013 | 0.3708
30.7 | 0.2556 | 0.2365 | 0.0567 | 0.013 | 0.3731
30.8 | 0.2565 | 0.2373 | 0.057 | 0.0131 | 0.3753
30.9 | 0.2573 | 0.2379 | 0.0574 | 0.0131 | 0.3776
31 | 0.2581 | 0.2388 | 0.0577 | 0.0132 | 0.3797
31.1 | 0.259 | 0.2395 | 0.058 | 0.0132 | 0.3821
31.2 | 0.2598 | 0.2402 | 0.0584 | 0.0132 | 0.3846
31.3 | 0.2606 | 0.2408 | 0.0588 | 0.0133 | 0.3868
31.4 | 0.2615 | 0.2417 | 0.0591 | 0.0133 | 0.3893
31.5 | 0.2623 | 0.2424 | 0.0595 | 0.0134 | 0.3918
31.6 | 0.2633 | 0.2433 | 0.0599 | 0.0134 | 0.3944
31.7 | 0.2642 | 0.244 | 0.0603 | 0.0134 | 0.3968
31.8 | 0.265 | 0.2448 | 0.0606 | 0.0135 | 0.3992
31.9 | 0.2658 | 0.2454 | 0.061 | 0.0135 | 0.4015
32 | 0.2667 | 0.2461 | 0.0613 | 0.0136 | 0.4037
32.1 | 0.2675 | 0.2469 | 0.0617 | 0.0136 | 0.4061
32.2 | 0.2683 | 0.2475 | 0.062 | 0.0136 | 0.4083
32.3 | 0.2692 | 0.2483 | 0.0624 | 0.0137 | 0.4106
32.4 | 0.27 | 0.2491 | 0.0627 | 0.0137 | 0.4129
32.5 | 0.2708 | 0.2498 | 0.0631 | 0.0138 | 0.4153
32.6 | 0.2717 | 0.2506 | 0.0634 | 0.0138 | 0.4177
32.7 | 0.2725 | 0.2513 | 0.0638 | 0.0138 | 0.4199
32.8 | 0.2731 | 0.2518 | 0.0641 | 0.0139 | 0.4221
32.9 | 0.274 | 0.2525 | 0.0645 | 0.0139 | 0.4244
33 | 0.2748 | 0.2532 | 0.0648 | 0.014 | 0.4265
33.1 | 0.2756 | 0.254 | 0.0651 | 0.014 | 0.4288
33.2 | 0.2765 | 0.2548 | 0.0655 | 0.014 | 0.4311
33.3 | 0.2773 | 0.2554 | 0.0659 | 0.0141 | 0.4335
33.4 | 0.2781 | 0.2561 | 0.0662 | 0.0141 | 0.4359
33.5 | 0.279 | 0.2569 | 0.0665 | 0.0142 | 0.4379
33.6 | 0.2798 | 0.2575 | 0.0669 | 0.0142 | 0.4401
33.7 | 0.2806 | 0.2583 | 0.0672 | 0.0142 | 0.4424
33.8 | 0.2813 | 0.2588 | 0.0675 | 0.0143 | 0.4447
33.9 | 0.2821 | 0.2596 | 0.0679 | 0.0143 | 0.447
34 | 0.2829 | 0.2604 | 0.0683 | 0.0143 | 0.4494
34.1 | 0.2837 | 0.261 | 0.0686 | 0.0144 | 0.4517
34.2 | 0.2846 | 0.2619 | 0.069 | 0.0144 | 0.454
34.3 | 0.2854 | 0.2625 | 0.0693 | 0.0145 | 0.4564
34.4 | 0.2863 | 0.2632 | 0.0697 | 0.0145 | 0.4587
34.5 | 0.2873 | 0.2642 | 0.07 | 0.0146 | 0.4611
34.6 | 0.2879 | 0.2647 | 0.0704 | 0.0146 | 0.4633
34.7 | 0.2888 | 0.2654 | 0.0707 | 0.0146 | 0.4656
34.8 | 0.2896 | 0.2663 | 0.0711 | 0.0147 | 0.4678
34.9 | 0.2904 | 0.2669 | 0.0714 | 0.0147 | 0.4702
35 | 0.2913 | 0.2675 | 0.0718 | 0.0147 | 0.4727
35.1 | 0.2923 | 0.2685 | 0.0722 | 0.0148 | 0.4751
35.2 | 0.2931 | 0.2693 | 0.0725 | 0.0148 | 0.4775
35.3 | 0.294 | 0.27 | 0.0729 | 0.0149 | 0.4799
35.4 | 0.2946 | 0.2705 | 0.0732 | 0.0149 | 0.482
35.5 | 0.2954 | 0.2712 | 0.0736 | 0.0149 | 0.4845
35.6 | 0.2963 | 0.2719 | 0.0739 | 0.015 | 0.4868
35.7 | 0.2973 | 0.2729 | 0.0743 | 0.015 | 0.4894
35.8 | 0.2981 | 0.2736 | 0.0747 | 0.0151 | 0.4916
35.9 | 0.2988 | 0.2742 | 0.075 | 0.0151 | 0.4936
36 | 0.2996 | 0.2749 | 0.0753 | 0.0151 | 0.496
36.1 | 0.3006 | 0.2758 | 0.0758 | 0.0152 | 0.4988
36.2 | 0.3015 | 0.2765 | 0.0761 | 0.0152 | 0.5012
36.3 | 0.3023 | 0.2773 | 0.0765 | 0.0153 | 0.5035
36.4 | 0.3031 | 0.2779 | 0.0768 | 0.0153 | 0.5059
36.5 | 0.304 | 0.2787 | 0.0772 | 0.0154 | 0.5082
36.6 | 0.3048 | 0.2794 | 0.0775 | 0.0154 | 0.5103
36.7 | 0.3054 | 0.28 | 0.0779 | 0.0154 | 0.5125
36.8 | 0.3065 | 0.2809 | 0.0782 | 0.0155 | 0.5148
36.9 | 0.3073 | 0.2817 | 0.0786 | 0.0155 | 0.5175
37 | 0.3081 | 0.2823 | 0.079 | 0.0156 | 0.5199
37.1 | 0.309 | 0.2831 | 0.0793 | 0.0156 | 0.5221
37.2 | 0.3098 | 0.2838 | 0.0797 | 0.0156 | 0.5245
37.3 | 0.3106 | 0.2845 | 0.08 | 0.0157 | 0.527
37.4 | 0.3115 | 0.2852 | 0.0804 | 0.0157 | 0.5292
37.5 | 0.3123 | 0.286 | 0.0807 | 0.0158 | 0.5314
37.6 | 0.3131 | 0.2869 | 0.0811 | 0.0158 | 0.5337
37.7 | 0.3137 | 0.2873 | 0.0814 | 0.0158 | 0.5361
37.8 | 0.3148 | 0.2883 | 0.0818 | 0.0159 | 0.5385
37.9 | 0.3156 | 0.2888 | 0.0822 | 0.0159 | 0.5409
38 | 0.3165 | 0.2896 | 0.0825 | 0.016 | 0.5434
38.1 | 0.3173 | 0.2903 | 0.0829 | 0.016 | 0.5459
38.2 | 0.3181 | 0.291 | 0.0833 | 0.016 | 0.5482
38.3 | 0.3188 | 0.2915 | 0.0836 | 0.0161 | 0.5501
38.4 | 0.3196 | 0.2923 | 0.0839 | 0.0161 | 0.5526
38.5 | 0.3204 | 0.2931 | 0.0843 | 0.0161 | 0.555
38.6 | 0.3212 | 0.2937 | 0.0847 | 0.0162 | 0.5575
38.7 | 0.3223 | 0.2947 | 0.085 | 0.0162 | 0.5598
38.8 | 0.3231 | 0.2954 | 0.0854 | 0.0163 | 0.5623
38.9 | 0.324 | 0.2963 | 0.0858 | 0.0163 | 0.5647
39 | 0.3246 | 0.2967 | 0.0861 | 0.0163 | 0.5669
39.1 | 0.3254 | 0.2974 | 0.0865 | 0.0164 | 0.5694
39.2 | 0.3263 | 0.2981 | 0.0869 | 0.0164 | 0.5718
39.3 | 0.3271 | 0.2988 | 0.0872 | 0.0165 | 0.5743
39.4 | 0.3279 | 0.2996 | 0.0876 | 0.0165 | 0.5766
39.5 | 0.3288 | 0.3003 | 0.0879 | 0.0165 | 0.579
39.6 | 0.3296 | 0.301 | 0.0883 | 0.0166 | 0.5813
39.7 | 0.3306 | 0.3019 | 0.0887 | 0.0166 | 0.584
39.8 | 0.3315 | 0.3025 | 0.0891 | 0.0167 | 0.5866
39.9 | 0.3323 | 0.3033 | 0.0895 | 0.0167 | 0.5891
40 | 0.3331 | 0.3041 | 0.0898 | 0.0168 | 0.5914
40.1 | 0.334 | 0.3048 | 0.0902 | 0.0168 | 0.5937
40.2 | 0.3346 | 0.3053 | 0.0905 | 0.0168 | 0.5961
40.3 | 0.3356 | 0.3063 | 0.0909 | 0.0169 | 0.5986
40.4 | 0.3363 | 0.3068 | 0.0913 | 0.0169 | 0.6011
40.5 | 0.3371 | 0.3075 | 0.0917 | 0.0169 | 0.6034
40.6 | 0.3379 | 0.3083 | 0.092 | 0.017 | 0.6058
40.7 | 0.339 | 0.3092 | 0.0924 | 0.017 | 0.6085
40.8 | 0.3398 | 0.3098 | 0.0928 | 0.0171 | 0.6112
40.9 | 0.3406 | 0.3105 | 0.0932 | 0.0171 | 0.6136
41 | 0.3415 | 0.3112 | 0.0936 | 0.0171 | 0.6163
41.1 | 0.3423 | 0.3119 | 0.0939 | 0.0172 | 0.6185
41.2 | 0.3431 | 0.3127 | 0.0943 | 0.0172 | 0.6211
41.3 | 0.344 | 0.3134 | 0.0947 | 0.0173 | 0.6235
41.4 | 0.3446 | 0.314 | 0.095 | 0.0173 | 0.6257
41.5 | 0.3454 | 0.3146 | 0.0954 | 0.0173 | 0.628
41.6 | 0.3465 | 0.3156 | 0.0958 | 0.0174 | 0.6308
41.7 | 0.3471 | 0.3162 | 0.0962 | 0.0174 | 0.6332
41.8 | 0.3481 | 0.3171 | 0.0966 | 0.0175 | 0.6357
41.9 | 0.349 | 0.3177 | 0.097 | 0.0175 | 0.6387
42 | 0.3498 | 0.3185 | 0.0974 | 0.0175 | 0.6411
42.1 | 0.3506 | 0.3192 | 0.0978 | 0.0176 | 0.6437
42.2 | 0.3515 | 0.32 | 0.0982 | 0.0176 | 0.6463
42.3 | 0.3525 | 0.3208 | 0.0986 | 0.0177 | 0.6489
42.4 | 0.3533 | 0.3216 | 0.099 | 0.0177 | 0.6515
42.5 | 0.3542 | 0.3223 | 0.0993 | 0.0178 | 0.654
42.6 | 0.355 | 0.323 | 0.0997 | 0.0178 | 0.6567
42.7 | 0.3558 | 0.3236 | 0.1001 | 0.0178 | 0.6593
42.8 | 0.3567 | 0.3244 | 0.1005 | 0.0179 | 0.6619
42.9 | 0.3575 | 0.325 | 0.1009 | 0.0179 | 0.6643
43 | 0.3583 | 0.3258 | 0.1013 | 0.018 | 0.6668
43.1 | 0.3592 | 0.3265 | 0.1017 | 0.018 | 0.6694
43.2 | 0.36 | 0.3273 | 0.1021 | 0.018 | 0.6721
43.3 | 0.3608 | 0.328 | 0.1025 | 0.0181 | 0.6746
43.4 | 0.3617 | 0.3288 | 0.1028 | 0.0181 | 0.6771
43.5 | 0.3625 | 0.3296 | 0.1032 | 0.0182 | 0.6796
43.6 | 0.3633 | 0.3302 | 0.1036 | 0.0182 | 0.6823
43.7 | 0.3642 | 0.3308 | 0.104 | 0.0182 | 0.6847
43.8 | 0.365 | 0.3317 | 0.1044 | 0.0183 | 0.6872
43.9 | 0.3658 | 0.3323 | 0.1048 | 0.0183 | 0.6898
44 | 0.3667 | 0.333 | 0.1052 | 0.0183 | 0.6923
44.1 | 0.3675 | 0.3338 | 0.1055 | 0.0184 | 0.6949
44.2 | 0.3681 | 0.3343 | 0.1059 | 0.0184 | 0.6974
44.3 | 0.369 | 0.3349 | 0.1063 | 0.0185 | 0.6997
44.4 | 0.3698 | 0.3356 | 0.1066 | 0.0185 | 0.702
44.5 | 0.3706 | 0.3364 | 0.107 | 0.0185 | 0.7045
44.6 | 0.3715 | 0.3371 | 0.1074 | 0.0186 | 0.7073
44.7 | 0.3723 | 0.3378 | 0.1078 | 0.0186 | 0.7099
44.8 | 0.3731 | 0.3385 | 0.1082 | 0.0187 | 0.7125
44.9 | 0.374 | 0.3394 | 0.1086 | 0.0187 | 0.7152
45 | 0.3748 | 0.34 | 0.109 | 0.0187 | 0.7178
45.1 | 0.3756 | 0.3408 | 0.1094 | 0.0188 | 0.7205
45.2 | 0.3765 | 0.3415 | 0.1098 | 0.0188 | 0.723
45.3 | 0.3773 | 0.3421 | 0.1102 | 0.0188 | 0.7256
45.4 | 0.3781 | 0.3429 | 0.1106 | 0.0189 | 0.7283
45.5 | 0.379 | 0.3435 | 0.111 | 0.0189 | 0.7309
45.6 | 0.3798 | 0.3442 | 0.1114 | 0.019 | 0.7334
45.7 | 0.3806 | 0.345 | 0.1118 | 0.019 | 0.7358
45.8 | 0.3817 | 0.3458 | 0.1122 | 0.0191 | 0.7389
45.9 | 0.3825 | 0.3465 | 0.1127 | 0.0191 | 0.7417
46 | 0.3833 | 0.3473 | 0.1131 | 0.0191 | 0.7444
46.1 | 0.384 | 0.3478 | 0.1134 | 0.0192 | 0.7465
46.2 | 0.385 | 0.3488 | 0.1138 | 0.0192 | 0.7492
46.3 | 0.3858 | 0.3494 | 0.1142 | 0.0193 | 0.7521
46.4 | 0.3867 | 0.3502 | 0.1146 | 0.0193 | 0.7547
46.5 | 0.3875 | 0.3509 | 0.115 | 0.0193 | 0.7572
46.6 | 0.3883 | 0.3517 | 0.1154 | 0.0194 | 0.7601
46.7 | 0.3892 | 0.3524 | 0.1159 | 0.0194 | 0.7628
46.8 | 0.39 | 0.3531 | 0.1162 | 0.0195 | 0.7652
46.9 | 0.3908 | 0.3538 | 0.1166 | 0.0195 | 0.7678
47 | 0.3917 | 0.3544 | 0.117 | 0.0195 | 0.7704
47.1 | 0.3925 | 0.3552 | 0.1174 | 0.0196 | 0.7728
47.2 | 0.3933 | 0.3558 | 0.1178 | 0.0196 | 0.7753
47.3 | 0.3942 | 0.3567 | 0.1182 | 0.0197 | 0.7779
47.4 | 0.395 | 0.3573 | 0.1186 | 0.0197 | 0.7806
47.5 | 0.3958 | 0.3579 | 0.119 | 0.0197 | 0.7833
47.6 | 0.3967 | 0.3587 | 0.1194 | 0.0198 | 0.7861
47.7 | 0.3975 | 0.3594 | 0.1198 | 0.0198 | 0.7886
47.8 | 0.3983 | 0.3601 | 0.1202 | 0.0198 | 0.791
47.9 | 0.3992 | 0.3608 | 0.1206 | 0.0199 | 0.7937
48 | 0.4 | 0.3617 | 0.121 | 0.0199 | 0.7963
48.1 | 0.4008 | 0.3625 | 0.1214 | 0.02 | 0.7989
48.2 | 0.4015 | 0.3629 | 0.1217 | 0.02 | 0.8015
48.3 | 0.4025 | 0.364 | 0.1221 | 0.0201 | 0.804
48.4 | 0.4033 | 0.3646 | 0.1225 | 0.0201 | 0.8067
48.5 | 0.4042 | 0.3652 | 0.123 | 0.0201 | 0.8095
48.6 | 0.405 | 0.3658 | 0.1234 | 0.0202 | 0.8123
48.7 | 0.4058 | 0.3665 | 0.1238 | 0.0202 | 0.8149
48.8 | 0.4067 | 0.3673 | 0.1242 | 0.0202 | 0.8176
48.9 | 0.4075 | 0.368 | 0.1245 | 0.0203 | 0.8199
49 | 0.4081 | 0.3685 | 0.1249 | 0.0203 | 0.8224
49.1 | 0.409 | 0.3692 | 0.1253 | 0.0203 | 0.8248
49.2 | 0.4098 | 0.37 | 0.1257 | 0.0204 | 0.8274
49.3 | 0.4106 | 0.3707 | 0.1261 | 0.0204 | 0.8299
49.4 | 0.4115 | 0.3715 | 0.1264 | 0.0205 | 0.8324
49.5 | 0.4123 | 0.3723 | 0.1268 | 0.0205 | 0.8349
49.6 | 0.4131 | 0.3729 | 0.1272 | 0.0205 | 0.8377
49.7 | 0.4137 | 0.3735 | 0.1276 | 0.0206 | 0.8402
49.8 | 0.4146 | 0.3742 | 0.128 | 0.0206 | 0.8429
49.9 | 0.4154 | 0.375 | 0.1284 | 0.0207 | 0.8452
50 | 0.4165 | 0.3757 | 0.1288 | 0.0207 | 0.8482
50.1 | 0.4173 | 0.3762 | 0.1292 | 0.0207 | 0.8509
50.2 | 0.4181 | 0.3771 | 0.1297 | 0.0208 | 0.8537
50.3 | 0.419 | 0.3777 | 0.1301 | 0.0208 | 0.8563
50.4 | 0.4198 | 0.3785 | 0.1305 | 0.0209 | 0.859
50.5 | 0.4206 | 0.3792 | 0.1309 | 0.0209 | 0.8618
50.6 | 0.4215 | 0.38 | 0.1313 | 0.0209 | 0.8645
50.7 | 0.4223 | 0.3806 | 0.1317 | 0.021 | 0.8671
50.8 | 0.4231 | 0.3815 | 0.1321 | 0.021 | 0.8696
50.9 | 0.424 | 0.3823 | 0.1325 | 0.0211 | 0.8721
51 | 0.4248 | 0.3829 | 0.1329 | 0.0211 | 0.8748
51.1 | 0.4256 | 0.3837 | 0.1333 | 0.0211 | 0.8776
51.2 | 0.4265 | 0.3844 | 0.1337 | 0.0212 | 0.8805
51.3 | 0.4273 | 0.385 | 0.1341 | 0.0212 | 0.8831
51.4 | 0.4281 | 0.3857 | 0.1345 | 0.0212 | 0.8858
51.5 | 0.429 | 0.3863 | 0.135 | 0.0213 | 0.8885
51.6 | 0.4298 | 0.3871 | 0.1354 | 0.0213 | 0.8911
51.7 | 0.4306 | 0.3877 | 0.1358 | 0.0214 | 0.8937
51.8 | 0.4315 | 0.3885 | 0.1361 | 0.0214 | 0.8961
51.9 | 0.4323 | 0.3892 | 0.1365 | 0.0214 | 0.8988
52 | 0.4331 | 0.39 | 0.1369 | 0.0215 | 0.9014
52.1 | 0.434 | 0.3907 | 0.1373 | 0.0215 | 0.9042
52.2 | 0.4348 | 0.3915 | 0.1378 | 0.0216 | 0.9071
52.3 | 0.4358 | 0.3923 | 0.1382 | 0.0216 | 0.9098
52.4 | 0.4367 | 0.3931 | 0.1386 | 0.0217 | 0.9125
52.5 | 0.4375 | 0.3938 | 0.139 | 0.0217 | 0.9153
52.6 | 0.4381 | 0.3942 | 0.1394 | 0.0217 | 0.9178
52.7 | 0.439 | 0.395 | 0.1398 | 0.0218 | 0.9203
52.8 | 0.44 | 0.3958 | 0.1402 | 0.0218 | 0.9232
52.9 | 0.4408 | 0.3965 | 0.1406 | 0.0218 | 0.9259
53 | 0.4417 | 0.3973 | 0.141 | 0.0219 | 0.9285
53.1 | 0.4425 | 0.398 | 0.1414 | 0.0219 | 0.9311
53.2 | 0.4433 | 0.3987 | 0.1419 | 0.022 | 0.9339
53.3 | 0.4442 | 0.3994 | 0.1423 | 0.022 | 0.9366
53.4 | 0.445 | 0.4002 | 0.1427 | 0.0221 | 0.9394
53.5 | 0.4458 | 0.4008 | 0.1431 | 0.0221 | 0.9419
53.6 | 0.4465 | 0.4014 | 0.1434 | 0.0221 | 0.9441
53.7 | 0.4473 | 0.4021 | 0.1438 | 0.0222 | 0.9466
53.8 | 0.4481 | 0.4028 | 0.1442 | 0.0222 | 0.9491
53.9 | 0.449 | 0.4035 | 0.1446 | 0.0222 | 0.9518
54 | 0.4498 | 0.4043 | 0.145 | 0.0223 | 0.9546
54.1 | 0.4506 | 0.405 | 0.1454 | 0.0223 | 0.9573
54.2 | 0.4515 | 0.4056 | 0.1458 | 0.0223 | 0.9598
54.3 | 0.4523 | 0.4063 | 0.1462 | 0.0224 | 0.9625
54.4 | 0.4531 | 0.4071 | 0.1466 | 0.0224 | 0.9651
54.5 | 0.454 | 0.4077 | 0.147 | 0.0225 | 0.9679
54.6 | 0.4548 | 0.4085 | 0.1474 | 0.0225 | 0.9705
54.7 | 0.4556 | 0.4092 | 0.1478 | 0.0225 | 0.9731
54.8 | 0.4563 | 0.4098 | 0.1482 | 0.0226 | 0.9756
54.9 | 0.4573 | 0.4106 | 0.1486 | 0.0226 | 0.9783
55 | 0.4581 | 0.4114 | 0.149 | 0.0227 | 0.9809
55.1 | 0.459 | 0.4121 | 0.1494 | 0.0227 | 0.9836
55.2 | 0.4598 | 0.4129 | 0.1498 | 0.0227 | 0.9863
55.3 | 0.4606 | 0.4135 | 0.1502 | 0.0228 | 0.989
55.4 | 0.4615 | 0.4142 | 0.1506 | 0.0228 | 0.9918
55.5 | 0.4623 | 0.415 | 0.1511 | 0.0229 | 0.9944
55.6 | 0.4629 | 0.4154 | 0.1514 | 0.0229 | 0.9968
55.7 | 0.4638 | 0.4161 | 0.1518 | 0.0229 | 0.9991
55.8 | 0.4646 | 0.4169 | 0.1522 | 0.023 | 1.0019
55.9 | 0.4656 | 0.4177 | 0.1526 | 0.023 | 1.0049
56 | 0.4665 | 0.4184 | 0.1531 | 0.0231 | 1.0079
56.1 | 0.4673 | 0.4192 | 0.1535 | 0.0231 | 1.0106
56.2 | 0.4681 | 0.4199 | 0.1539 | 0.0231 | 1.0133
56.3 | 0.469 | 0.4206 | 0.1543 | 0.0232 | 1.0161
56.4 | 0.4698 | 0.4213 | 0.1547 | 0.0232 | 1.0188
56.5 | 0.4706 | 0.4221 | 0.1551 | 0.0233 | 1.0214
56.6 | 0.4715 | 0.4228 | 0.1555 | 0.0233 | 1.024
56.7 | 0.4723 | 0.4235 | 0.1559 | 0.0233 | 1.0266
56.8 | 0.4731 | 0.4242 | 0.1564 | 0.0234 | 1.0294
56.9 | 0.4742 | 0.4251 | 0.1568 | 0.0234 | 1.032
57 | 0.4748 | 0.4256 | 0.1572 | 0.0235 | 1.0348
57.1 | 0.4758 | 0.4265 | 0.1576 | 0.0235 | 1.0377
57.2 | 0.4765 | 0.4271 | 0.158 | 0.0235 | 1.0399
57.3 | 0.4773 | 0.4277 | 0.1583 | 0.0236 | 1.0425
57.4 | 0.4781 | 0.4283 | 0.1588 | 0.0236 | 1.0453
57.5 | 0.479 | 0.4292 | 0.1592 | 0.0236 | 1.0479
57.6 | 0.4798 | 0.4299 | 0.1596 | 0.0237 | 1.0506
57.7 | 0.4806 | 0.4306 | 0.16 | 0.0237 | 1.0534
57.8 | 0.4815 | 0.4313 | 0.1604 | 0.0238 | 1.0559
57.9 | 0.4823 | 0.4321 | 0.1608 | 0.0238 | 1.0585
58 | 0.4831 | 0.4328 | 0.1612 | 0.0238 | 1.0612
58.1 | 0.484 | 0.4334 | 0.1616 | 0.0239 | 1.064
58.2 | 0.4848 | 0.4341 | 0.162 | 0.0239 | 1.0666
58.3 | 0.4856 | 0.4348 | 0.1624 | 0.024 | 1.0692
58.4 | 0.4865 | 0.4356 | 0.1628 | 0.024 | 1.0718
58.5 | 0.4873 | 0.4363 | 0.1632 | 0.024 | 1.0746
58.6 | 0.4881 | 0.4369 | 0.1636 | 0.0241 | 1.077
58.7 | 0.489 | 0.4377 | 0.164 | 0.0241 | 1.0797
58.8 | 0.49 | 0.4386 | 0.1645 | 0.0242 | 1.0828
58.9 | 0.4908 | 0.4393 | 0.1649 | 0.0242 | 1.0857
59 | 0.4917 | 0.44 | 0.1653 | 0.0242 | 1.0881
59.1 | 0.4925 | 0.4408 | 0.1657 | 0.0243 | 1.0908
59.2 | 0.4931 | 0.4413 | 0.166 | 0.0243 | 1.0932
59.3 | 0.494 | 0.4421 | 0.1664 | 0.0244 | 1.0957
59.4 | 0.4948 | 0.4427 | 0.1668 | 0.0244 | 1.0983
59.5 | 0.4956 | 0.4435 | 0.1672 | 0.0244 | 1.1008
59.6 | 0.4965 | 0.4442 | 0.1676 | 0.0245 | 1.1032
59.7 | 0.4971 | 0.4446 | 0.168 | 0.0245 | 1.1059
59.8 | 0.4981 | 0.4456 | 0.1684 | 0.0246 | 1.1086
59.9 | 0.499 | 0.4463 | 0.1688 | 0.0246 | 1.1112
60 | 0.4998 | 0.4471 | 0.1692 | 0.0246 | 1.114
60.1 | 0.5004 | 0.4475 | 0.1696 | 0.0247 | 1.1164
60.2 | 0.5015 | 0.4483 | 0.17 | 0.0247 | 1.1192
60.3 | 0.5023 | 0.4492 | 0.1704 | 0.0247 | 1.122
60.4 | 0.5029 | 0.4496 | 0.1708 | 0.0248 | 1.1243
60.5 | 0.5038 | 0.4504 | 0.1711 | 0.0248 | 1.1267
60.6 | 0.5046 | 0.451 | 0.1716 | 0.0249 | 1.1295
60.7 | 0.5056 | 0.4521 | 0.1721 | 0.0249 | 1.1327
60.8 | 0.5065 | 0.4527 | 0.1725 | 0.0249 | 1.1353
60.9 | 0.5073 | 0.4533 | 0.1729 | 0.025 | 1.1382
61 | 0.5081 | 0.4542 | 0.1733 | 0.025 | 1.1409
61.1 | 0.509 | 0.4548 | 0.1737 | 0.0251 | 1.1436
61.2 | 0.5098 | 0.4555 | 0.1741 | 0.0251 | 1.1462
61.3 | 0.5106 | 0.4562 | 0.1745 | 0.0251 | 1.149
61.4 | 0.5115 | 0.4569 | 0.1749 | 0.0252 | 1.1516
61.5 | 0.5123 | 0.4577 | 0.1753 | 0.0252 | 1.1542
61.6 | 0.5131 | 0.4583 | 0.1757 | 0.0253 | 1.1568
61.7 | 0.514 | 0.4592 | 0.1761 | 0.0253 | 1.1595
61.8 | 0.5148 | 0.4598 | 0.1765 | 0.0253 | 1.1623
61.9 | 0.5156 | 0.4606 | 0.1769 | 0.0254 | 1.1646
62 | 0.5165 | 0.4613 | 0.1773 | 0.0254 | 1.1675
62.1 | 0.5173 | 0.462 | 0.1777 | 0.0255 | 1.1699
62.2 | 0.5181 | 0.4627 | 0.1781 | 0.0255 | 1.1726
62.3 | 0.519 | 0.4633 | 0.1785 | 0.0255 | 1.1753
62.4 | 0.5198 | 0.4642 | 0.1789 | 0.0256 | 1.1779
62.5 | 0.5206 | 0.4648 | 0.1793 | 0.0256 | 1.1803
62.6 | 0.5215 | 0.4655 | 0.1797 | 0.0256 | 1.1831
62.7 | 0.5223 | 0.4663 | 0.1802 | 0.0257 | 1.1861
62.8 | 0.5231 | 0.4669 | 0.1806 | 0.0257 | 1.189
62.9 | 0.5242 | 0.4677 | 0.181 | 0.0258 | 1.1918
63 | 0.525 | 0.4685 | 0.1815 | 0.0258 | 1.1947
63.1 | 0.5258 | 0.4692 | 0.1819 | 0.0259 | 1.1975
63.2 | 0.5267 | 0.47 | 0.1823 | 0.0259 | 1.2
63.3 | 0.5275 | 0.4706 | 0.1827 | 0.0259 | 1.2025
63.4 | 0.5283 | 0.4715 | 0.1831 | 0.026 | 1.2052
63.5 | 0.5292 | 0.4721 | 0.1835 | 0.026 | 1.208
63.6 | 0.53 | 0.4727 | 0.1839 | 0.026 | 1.2107
63.7 | 0.5308 | 0.4735 | 0.1843 | 0.0261 | 1.2133
63.8 | 0.5317 | 0.4743 | 0.1847 | 0.0261 | 1.216
63.9 | 0.5325 | 0.475 | 0.1851 | 0.0262 | 1.2186
64 | 0.5333 | 0.4756 | 0.1855 | 0.0262 | 1.2211
64.1 | 0.5342 | 0.4765 | 0.1859 | 0.0263 | 1.2236
64.2 | 0.5348 | 0.4769 | 0.1862 | 0.0263 | 1.2261
64.3 | 0.5356 | 0.4775 | 0.1866 | 0.0263 | 1.2285
64.4 | 0.5365 | 0.4783 | 0.187 | 0.0264 | 1.2311
64.5 | 0.5373 | 0.4791 | 0.1874 | 0.0264 | 1.2334
64.6 | 0.5379 | 0.4796 | 0.1878 | 0.0264 | 1.2361
64.7 | 0.5388 | 0.4802 | 0.1881 | 0.0265 | 1.2386
64.8 | 0.5396 | 0.481 | 0.1885 | 0.0265 | 1.2411
64.9 | 0.5404 | 0.4817 | 0.1889 | 0.0265 | 1.2437
65 | 0.5413 | 0.4825 | 0.1894 | 0.0266 | 1.2468
65.1 | 0.5421 | 0.4831 | 0.1897 | 0.0266 | 1.2492
65.2 | 0.5429 | 0.484 | 0.1901 | 0.0267 | 1.2517
65.3 | 0.5437 | 0.4846 | 0.1905 | 0.0267 | 1.2543
65.4 | 0.5446 | 0.4852 | 0.1909 | 0.0267 | 1.2569
65.5 | 0.5456 | 0.4862 | 0.1914 | 0.0268 | 1.2601
65.6 | 0.5465 | 0.4869 | 0.1918 | 0.0268 | 1.263
65.7 | 0.5473 | 0.4875 | 0.1923 | 0.0269 | 1.2659
65.8 | 0.5481 | 0.4883 | 0.1927 | 0.0269 | 1.2684
65.9 | 0.549 | 0.489 | 0.1931 | 0.0269 | 1.2709
66 | 0.5496 | 0.4895 | 0.1934 | 0.027 | 1.2734
66.1 | 0.5504 | 0.4902 | 0.1938 | 0.027 | 1.2759
66.2 | 0.5512 | 0.491 | 0.1942 | 0.0271 | 1.2784
66.3 | 0.5521 | 0.4917 | 0.1946 | 0.0271 | 1.2811
66.4 | 0.5529 | 0.4925 | 0.195 | 0.0271 | 1.2838
66.5 | 0.5538 | 0.4931 | 0.1954 | 0.0272 | 1.2867
66.6 | 0.5546 | 0.4938 | 0.1958 | 0.0272 | 1.2893
66.7 | 0.5554 | 0.4945 | 0.1962 | 0.0272 | 1.2915
66.8 | 0.5563 | 0.4952 | 0.1966 | 0.0273 | 1.2945
66.9 | 0.5573 | 0.4962 | 0.1971 | 0.0273 | 1.2974
67 | 0.5581 | 0.4969 | 0.1975 | 0.0274 | 1.3002
67.1 | 0.559 | 0.4977 | 0.1979 | 0.0274 | 1.3028
67.2 | 0.5598 | 0.4983 | 0.1983 | 0.0275 | 1.3054
67.3 | 0.5606 | 0.499 | 0.1987 | 0.0275 | 1.3082
67.4 | 0.5615 | 0.4997 | 0.1991 | 0.0275 | 1.311
67.5 | 0.5623 | 0.5004 | 0.1995 | 0.0276 | 1.3136
67.6 | 0.5631 | 0.5012 | 0.1999 | 0.0276 | 1.3163
67.7 | 0.564 | 0.5019 | 0.2004 | 0.0277 | 1.319
67.8 | 0.5648 | 0.5026 | 0.2008 | 0.0277 | 1.3217
67.9 | 0.5658 | 0.5035 | 0.2012 | 0.0277 | 1.3246
68 | 0.5667 | 0.5043 | 0.2016 | 0.0278 | 1.3273
68.1 | 0.5675 | 0.5049 | 0.202 | 0.0278 | 1.33
68.2 | 0.5683 | 0.5056 | 0.2024 | 0.0279 | 1.3325
68.3 | 0.5692 | 0.5064 | 0.2028 | 0.0279 | 1.3351
68.4 | 0.57 | 0.5071 | 0.2032 | 0.0279 | 1.3378
68.5 | 0.5708 | 0.5077 | 0.2036 | 0.028 | 1.3407
68.6 | 0.5717 | 0.5085 | 0.204 | 0.028 | 1.3432
68.7 | 0.5725 | 0.5092 | 0.2044 | 0.0281 | 1.3458
68.8 | 0.5733 | 0.5099 | 0.2048 | 0.0281 | 1.3484
68.9 | 0.5742 | 0.5106 | 0.2052 | 0.0281 | 1.3512
69 | 0.575 | 0.5114 | 0.2056 | 0.0282 | 1.3537
69.1 | 0.5758 | 0.5121 | 0.206 | 0.0282 | 1.3561
69.2 | 0.5765 | 0.5125 | 0.2064 | 0.0282 | 1.3587
69.3 | 0.5773 | 0.5132 | 0.2068 | 0.0283 | 1.3612
69.4 | 0.5783 | 0.5142 | 0.2072 | 0.0283 | 1.3639
69.5 | 0.579 | 0.5148 | 0.2076 | 0.0284 | 1.3665
69.6 | 0.5798 | 0.5154 | 0.2079 | 0.0284 | 1.369
69.7 | 0.5806 | 0.5161 | 0.2083 | 0.0284 | 1.3715
69.8 | 0.5815 | 0.5169 | 0.2088 | 0.0285 | 1.3743
69.9 | 0.5823 | 0.5175 | 0.2091 | 0.0285 | 1.3767
70 | 0.5831 | 0.5183 | 0.2095 | 0.0286 | 1.3791
70.1 | 0.5838 | 0.5188 | 0.2098 | 0.0286 | 1.3813
70.2 | 0.5846 | 0.5196 | 0.2102 | 0.0286 | 1.384
70.3 | 0.5856 | 0.5204 | 0.2106 | 0.0287 | 1.3868
70.4 | 0.5865 | 0.5211 | 0.2111 | 0.0287 | 1.3897
70.5 | 0.5873 | 0.5219 | 0.2115 | 0.0288 | 1.3923
70.6 | 0.5881 | 0.5226 | 0.2119 | 0.0288 | 1.3949
70.7 | 0.589 | 0.5233 | 0.2123 | 0.0288 | 1.3974
70.8 | 0.5898 | 0.524 | 0.2126 | 0.0289 | 1.3999
70.9 | 0.5904 | 0.5245 | 0.2131 | 0.0289 | 1.4026
71 | 0.5915 | 0.5254 | 0.2135 | 0.0289 | 1.4053
71.1 | 0.5923 | 0.5262 | 0.2139 | 0.029 | 1.4079
71.2 | 0.5931 | 0.5269 | 0.2143 | 0.029 | 1.4106
71.3 | 0.5938 | 0.5273 | 0.2146 | 0.0291 | 1.413
71.4 | 0.5946 | 0.5281 | 0.215 | 0.0291 | 1.4153
71.5 | 0.5954 | 0.5288 | 0.2154 | 0.0291 | 1.4181
71.6 | 0.5962 | 0.5295 | 0.2158 | 0.0292 | 1.4209
71.7 | 0.5971 | 0.5302 | 0.2162 | 0.0292 | 1.4235
71.8 | 0.5979 | 0.531 | 0.2166 | 0.0293 | 1.4262
71.9 | 0.5987 | 0.5317 | 0.217 | 0.0293 | 1.4287
72 | 0.5998 | 0.5326 | 0.2174 | 0.0293 | 1.4315
72.1 | 0.6006 | 0.5333 | 0.2179 | 0.0294 | 1.4342
72.2 | 0.6015 | 0.534 | 0.2183 | 0.0294 | 1.4368
72.3 | 0.6023 | 0.5348 | 0.2186 | 0.0295 | 1.4394
72.4 | 0.6031 | 0.5354 | 0.219 | 0.0295 | 1.442
72.5 | 0.604 | 0.5362 | 0.2195 | 0.0295 | 1.4449
72.6 | 0.605 | 0.5371 | 0.2199 | 0.0296 | 1.4479
72.7 | 0.6058 | 0.5377 | 0.2204 | 0.0296 | 1.4508
72.8 | 0.6067 | 0.5385 | 0.2208 | 0.0297 | 1.4535
72.9 | 0.6073 | 0.539 | 0.2211 | 0.0297 | 1.4556
73 | 0.6083 | 0.5399 | 0.2215 | 0.0297 | 1.4582
73.1 | 0.609 | 0.5404 | 0.2219 | 0.0298 | 1.4608
73.2 | 0.6098 | 0.5412 | 0.2222 | 0.0298 | 1.4629
73.3 | 0.6106 | 0.5419 | 0.2226 | 0.0299 | 1.4654
73.4 | 0.6115 | 0.5426 | 0.2229 | 0.0299 | 1.4677
73.5 | 0.6121 | 0.5431 | 0.2233 | 0.0299 | 1.4703
73.6 | 0.6129 | 0.5439 | 0.2237 | 0.03 | 1.4728
73.7 | 0.614 | 0.5448 | 0.2241 | 0.03 | 1.4756
73.8 | 0.6148 | 0.5454 | 0.2246 | 0.0301 | 1.4785
73.9 | 0.6156 | 0.5461 | 0.225 | 0.0301 | 1.4812
74 | 0.6165 | 0.5468 | 0.2254 | 0.0301 | 1.4839
74.1 | 0.6173 | 0.5475 | 0.2257 | 0.0302 | 1.4857
74.2 | 0.6181 | 0.5483 | 0.2261 | 0.0302 | 1.4888
74.3 | 0.619 | 0.549 | 0.2266 | 0.0302 | 1.4918
74.4 | 0.62 | 0.5499 | 0.227 | 0.0303 | 1.4947
74.5 | 0.6208 | 0.5506 | 0.2275 | 0.0303 | 1.4977
74.6 | 0.6217 | 0.5514 | 0.2278 | 0.0304 | 1.5
74.7 | 0.6223 | 0.5519 | 0.2282 | 0.0304 | 1.5021
74.8 | 0.6229 | 0.5525 | 0.2284 | 0.0304 | 1.504
74.9 | 0.6238 | 0.5531 | 0.2288 | 0.0305 | 1.5061
75 | 0.6246 | 0.554 | 0.2292 | 0.0305 | 1.5089
75.1 | 0.6254 | 0.5546 | 0.2296 | 0.0306 | 1.5117
75.2 | 0.6263 | 0.5552 | 0.23 | 0.0306 | 1.5144
75.3 | 0.6271 | 0.556 | 0.2304 | 0.0306 | 1.5168
75.4 | 0.6279 | 0.5567 | 0.2308 | 0.0307 | 1.5194
75.5 | 0.6288 | 0.5574 | 0.2312 | 0.0307 | 1.5222
75.6 | 0.6298 | 0.5583 | 0.2317 | 0.0308 | 1.5252
75.7 | 0.6306 | 0.559 | 0.232 | 0.0308 | 1.5276
75.8 | 0.6315 | 0.5598 | 0.2325 | 0.0308 | 1.5304
75.9 | 0.6323 | 0.5605 | 0.2329 | 0.0309 | 1.5332
76 | 0.6331 | 0.5613 | 0.2333 | 0.0309 | 1.5357
76.1 | 0.634 | 0.562 | 0.2336 | 0.031 | 1.5376
76.2 | 0.6346 | 0.5625 | 0.2339 | 0.031 | 1.5402
76.3 | 0.6354 | 0.5631 | 0.2343 | 0.031 | 1.5426
76.4 | 0.6363 | 0.564 | 0.2347 | 0.0311 | 1.5449
76.5 | 0.6371 | 0.5646 | 0.2351 | 0.0311 | 1.5477
76.6 | 0.6381 | 0.5656 | 0.2355 | 0.0312 | 1.5506
76.7 | 0.639 | 0.5662 | 0.2359 | 0.0312 | 1.5534
76.8 | 0.6398 | 0.5669 | 0.2364 | 0.0312 | 1.556
76.9 | 0.6406 | 0.5677 | 0.2368 | 0.0313 | 1.559
77 | 0.6417 | 0.5685 | 0.2372 | 0.0313 | 1.5618
77.1 | 0.6425 | 0.5692 | 0.2376 | 0.0314 | 1.5645
77.2 | 0.6433 | 0.57 | 0.2381 | 0.0314 | 1.5672
77.3 | 0.6442 | 0.5707 | 0.2385 | 0.0314 | 1.5699
77.4 | 0.645 | 0.5714 | 0.2388 | 0.0315 | 1.5722
77.5 | 0.6458 | 0.5721 | 0.2392 | 0.0315 | 1.5748
77.6 | 0.6467 | 0.5728 | 0.2396 | 0.0316 | 1.5773
77.7 | 0.6475 | 0.5735 | 0.24 | 0.0316 | 1.5797
77.8 | 0.6481 | 0.5742 | 0.2403 | 0.0316 | 1.5819
77.9 | 0.649 | 0.5748 | 0.2406 | 0.0317 | 1.5841
78 | 0.65 | 0.5757 | 0.241 | 0.0317 | 1.5868
78.1 | 0.6508 | 0.5765 | 0.2414 | 0.0318 | 1.5894
78.2 | 0.6517 | 0.5771 | 0.2418 | 0.0318 | 1.5921
78.3 | 0.6525 | 0.5779 | 0.2422 | 0.0318 | 1.5947
78.4 | 0.6533 | 0.5785 | 0.2426 | 0.0319 | 1.5974
78.5 | 0.6542 | 0.5792 | 0.2431 | 0.0319 | 1.6004
78.6 | 0.655 | 0.58 | 0.2435 | 0.032 | 1.6029
78.7 | 0.6558 | 0.5806 | 0.2438 | 0.032 | 1.605
78.8 | 0.6567 | 0.5815 | 0.2442 | 0.032 | 1.6076
78.9 | 0.6575 | 0.5822 | 0.2446 | 0.0321 | 1.6101
79 | 0.6583 | 0.5829 | 0.245 | 0.0321 | 1.6126
79.1 | 0.6592 | 0.5836 | 0.2453 | 0.0322 | 1.6152
79.2 | 0.66 | 0.5844 | 0.2457 | 0.0322 | 1.6176
79.3 | 0.6608 | 0.585 | 0.2461 | 0.0322 | 1.62
79.4 | 0.6615 | 0.5856 | 0.2464 | 0.0323 | 1.6224
79.5 | 0.6623 | 0.5863 | 0.2468 | 0.0323 | 1.6246
79.6 | 0.6629 | 0.5869 | 0.247 | 0.0323 | 1.6263
79.7 | 0.6638 | 0.5875 | 0.2474 | 0.0324 | 1.6288
79.8 | 0.6646 | 0.5883 | 0.2478 | 0.0324 | 1.6314
79.9 | 0.6654 | 0.589 | 0.2482 | 0.0324 | 1.6343
80 | 0.6665 | 0.59 | 0.2486 | 0.0325 | 1.6369
80.1 | 0.6671 | 0.5904 | 0.249 | 0.0325 | 1.6393
80.2 | 0.6679 | 0.5911 | 0.2494 | 0.0326 | 1.6418
80.3 | 0.6688 | 0.5919 | 0.2498 | 0.0326 | 1.6444
80.4 | 0.6696 | 0.5925 | 0.2502 | 0.0326 | 1.6469
80.5 | 0.6704 | 0.5932 | 0.2505 | 0.0327 | 1.6494
80.6 | 0.6713 | 0.594 | 0.2509 | 0.0327 | 1.6518
80.7 | 0.6723 | 0.595 | 0.2513 | 0.0328 | 1.6546
80.8 | 0.6729 | 0.5954 | 0.2517 | 0.0328 | 1.657
80.9 | 0.6737 | 0.5962 | 0.252 | 0.0328 | 1.6593
81 | 0.6748 | 0.5971 | 0.2525 | 0.0329 | 1.6622
81.1 | 0.6754 | 0.5977 | 0.2528 | 0.0329 | 1.6645
81.2 | 0.6763 | 0.5983 | 0.2532 | 0.033 | 1.6668
81.3 | 0.6771 | 0.5991 | 0.2536 | 0.033 | 1.6693
81.4 | 0.6781 | 0.6 | 0.254 | 0.0331 | 1.672
81.5 | 0.679 | 0.6006 | 0.2544 | 0.0331 | 1.6747
81.6 | 0.6798 | 0.6014 | 0.2548 | 0.0331 | 1.6773
81.7 | 0.6806 | 0.6021 | 0.2552 | 0.0332 | 1.6799
81.8 | 0.6815 | 0.6029 | 0.2556 | 0.0332 | 1.6824
81.9 | 0.6823 | 0.6035 | 0.256 | 0.0333 | 1.6852
82 | 0.6831 | 0.6043 | 0.2564 | 0.0333 | 1.6878
82.1 | 0.684 | 0.605 | 0.2567 | 0.0333 | 1.6903
82.2 | 0.6848 | 0.6058 | 0.2571 | 0.0334 | 1.6927
82.3 | 0.6856 | 0.6065 | 0.2574 | 0.0334 | 1.6947
82.4 | 0.6865 | 0.6073 | 0.2578 | 0.0335 | 1.6971
82.5 | 0.6873 | 0.6079 | 0.2582 | 0.0335 | 1.6998
82.6 | 0.6883 | 0.6087 | 0.2586 | 0.0335 | 1.7025
82.7 | 0.6892 | 0.6095 | 0.2591 | 0.0336 | 1.7055
82.8 | 0.69 | 0.6102 | 0.2594 | 0.0336 | 1.7079
82.9 | 0.6908 | 0.611 | 0.2598 | 0.0337 | 1.7106
83 | 0.6917 | 0.6117 | 0.2602 | 0.0337 | 1.7131
83.1 | 0.6925 | 0.6123 | 0.2606 | 0.0337 | 1.7156
83.2 | 0.6933 | 0.6131 | 0.2609 | 0.0338 | 1.7179
83.3 | 0.6942 | 0.6139 | 0.2613 | 0.0338 | 1.7204
83.4 | 0.695 | 0.6146 | 0.2617 | 0.0339 | 1.7226
83.5 | 0.6958 | 0.6152 | 0.262 | 0.0339 | 1.7251
83.6 | 0.6967 | 0.616 | 0.2624 | 0.0339 | 1.7277
83.7 | 0.6975 | 0.6168 | 0.2628 | 0.034 | 1.7301
83.8 | 0.6983 | 0.6175 | 0.2631 | 0.034 | 1.7323
83.9 | 0.6992 | 0.6181 | 0.2635 | 0.0341 | 1.7348
84 | 0.7 | 0.6189 | 0.2639 | 0.0341 | 1.7374
84.1 | 0.7008 | 0.6196 | 0.2643 | 0.0341 | 1.7401
84.2 | 0.7017 | 0.6204 | 0.2647 | 0.0342 | 1.7425
84.3 | 0.7023 | 0.6208 | 0.265 | 0.0342 | 1.7446
84.4 | 0.7031 | 0.6216 | 0.2653 | 0.0342 | 1.7466
84.5 | 0.7038 | 0.6221 | 0.2656 | 0.0343 | 1.7486
84.6 | 0.7046 | 0.6229 | 0.266 | 0.0343 | 1.7509
84.7 | 0.7054 | 0.6236 | 0.2663 | 0.0344 | 1.7534
84.8 | 0.7065 | 0.6246 | 0.2668 | 0.0344 | 1.7561
84.9 | 0.7073 | 0.6252 | 0.2672 | 0.0344 | 1.7588
85 | 0.7081 | 0.6259 | 0.2675 | 0.0345 | 1.7611
85.1 | 0.7088 | 0.6265 | 0.2679 | 0.0345 | 1.7636
85.2 | 0.7096 | 0.6272 | 0.2682 | 0.0346 | 1.7659
85.3 | 0.7104 | 0.6279 | 0.2686 | 0.0346 | 1.7683
85.4 | 0.7113 | 0.6285 | 0.269 | 0.0346 | 1.7709
85.5 | 0.7121 | 0.6294 | 0.2694 | 0.0347 | 1.7734
85.6 | 0.7131 | 0.6302 | 0.2698 | 0.0347 | 1.7759
85.7 | 0.7138 | 0.6308 | 0.2701 | 0.0348 | 1.778
85.8 | 0.7146 | 0.6315 | 0.2705 | 0.0348 | 1.7805
85.9 | 0.7154 | 0.6322 | 0.2709 | 0.0348 | 1.7832
86 | 0.7165 | 0.6331 | 0.2713 | 0.0349 | 1.7858
86.1 | 0.7173 | 0.6339 | 0.2717 | 0.0349 | 1.7884
86.2 | 0.7181 | 0.6346 | 0.272 | 0.035 | 1.7908
86.3 | 0.719 | 0.6354 | 0.2724 | 0.035 | 1.7933
86.4 | 0.7198 | 0.636 | 0.2728 | 0.035 | 1.7959
86.5 | 0.7206 | 0.6367 | 0.2732 | 0.0351 | 1.7984
86.6 | 0.7215 | 0.6374 | 0.2736 | 0.0351 | 1.8009
86.7 | 0.7223 | 0.6381 | 0.2739 | 0.0352 | 1.8034
86.8 | 0.7231 | 0.6389 | 0.2743 | 0.0352 | 1.8057
86.9 | 0.724 | 0.6396 | 0.2746 | 0.0352 | 1.8079
87 | 0.7248 | 0.6404 | 0.275 | 0.0353 | 1.8102
87.1 | 0.7256 | 0.641 | 0.2754 | 0.0353 | 1.8128
87.2 | 0.7265 | 0.6417 | 0.2758 | 0.0354 | 1.8154
87.3 | 0.7275 | 0.6427 | 0.2761 | 0.0354 | 1.8179
87.4 | 0.7283 | 0.6435 | 0.2765 | 0.0355 | 1.8205
87.5 | 0.7292 | 0.6442 | 0.2769 | 0.0355 | 1.8232
87.6 | 0.73 | 0.6448 | 0.2773 | 0.0355 | 1.8257
87.7 | 0.7308 | 0.6456 | 0.2777 | 0.0356 | 1.828
87.8 | 0.7317 | 0.6464 | 0.278 | 0.0356 | 1.8304
87.9 | 0.7325 | 0.6471 | 0.2784 | 0.0357 | 1.8329
88 | 0.7333 | 0.6477 | 0.2787 | 0.0357 | 1.8351
88.1 | 0.7342 | 0.6484 | 0.2791 | 0.0357 | 1.8375
88.2 | 0.735 | 0.6492 | 0.2795 | 0.0358 | 1.8398
88.3 | 0.7358 | 0.65 | 0.2798 | 0.0358 | 1.8418
88.4 | 0.7367 | 0.6506 | 0.2802 | 0.0358 | 1.8444
88.5 | 0.7375 | 0.6514 | 0.2805 | 0.0359 | 1.8467
88.6 | 0.7381 | 0.6519 | 0.2808 | 0.0359 | 1.8488
88.7 | 0.739 | 0.6526 | 0.2812 | 0.036 | 1.8511
88.8 | 0.7398 | 0.6533 | 0.2816 | 0.036 | 1.8536
88.9 | 0.7406 | 0.6542 | 0.2819 | 0.036 | 1.8559
89 | 0.7415 | 0.6548 | 0.2823 | 0.0361 | 1.8583
89.1 | 0.7423 | 0.6556 | 0.2826 | 0.0361 | 1.8604
89.2 | 0.7429 | 0.656 | 0.2829 | 0.0361 | 1.8624
89.3 | 0.7438 | 0.6569 | 0.2832 | 0.0362 | 1.8644
89.4 | 0.7446 | 0.6576 | 0.2836 | 0.0362 | 1.867
89.5 | 0.7454 | 0.6583 | 0.2839 | 0.0363 | 1.8692
89.6 | 0.7463 | 0.659 | 0.2843 | 0.0363 | 1.872
89.7 | 0.7471 | 0.6598 | 0.2847 | 0.0364 | 1.8744
89.8 | 0.7479 | 0.6605 | 0.2851 | 0.0364 | 1.8767
89.9 | 0.7488 | 0.6612 | 0.2854 | 0.0364 | 1.8792
90 | 0.7496 | 0.6619 | 0.2858 | 0.0365 | 1.8814
90.1 | 0.7504 | 0.6625 | 0.2861 | 0.0365 | 1.8838
90.2 | 0.7513 | 0.6633 | 0.2865 | 0.0365 | 1.8861
90.3 | 0.7521 | 0.6642 | 0.2869 | 0.0366 | 1.8887
90.4 | 0.7529 | 0.6648 | 0.2872 | 0.0366 | 1.8908
90.5 | 0.7538 | 0.6656 | 0.2875 | 0.0367 | 1.8929
90.6 | 0.7546 | 0.6663 | 0.288 | 0.0367 | 1.8957
90.7 | 0.7554 | 0.667 | 0.2883 | 0.0368 | 1.8981
90.8 | 0.7563 | 0.6677 | 0.2886 | 0.0368 | 1.9003
90.9 | 0.7571 | 0.6685 | 0.289 | 0.0368 | 1.9029
91 | 0.7581 | 0.6694 | 0.2894 | 0.0369 | 1.9054
91.1 | 0.759 | 0.6701 | 0.2898 | 0.0369 | 1.9077
91.2 | 0.7598 | 0.6708 | 0.2901 | 0.037 | 1.9101
91.3 | 0.7606 | 0.6717 | 0.2905 | 0.037 | 1.9125
91.4 | 0.7615 | 0.6723 | 0.2909 | 0.037 | 1.9149
91.5 | 0.7623 | 0.6731 | 0.2912 | 0.0371 | 1.9172
91.6 | 0.7631 | 0.6737 | 0.2916 | 0.0371 | 1.9197
91.7 | 0.764 | 0.6744 | 0.2919 | 0.0372 | 1.922
91.8 | 0.7646 | 0.675 | 0.2922 | 0.0372 | 1.924
91.9 | 0.7654 | 0.6757 | 0.2926 | 0.0372 | 1.9262
92 | 0.7665 | 0.6767 | 0.293 | 0.0373 | 1.9288
92.1 | 0.7673 | 0.6773 | 0.2933 | 0.0373 | 1.9312
92.2 | 0.7681 | 0.6781 | 0.2937 | 0.0374 | 1.9337
92.3 | 0.769 | 0.6788 | 0.2941 | 0.0374 | 1.9363
92.4 | 0.77 | 0.6797 | 0.2945 | 0.0375 | 1.939
92.5 | 0.7708 | 0.6804 | 0.2949 | 0.0375 | 1.9417
92.6 | 0.7717 | 0.6812 | 0.2953 | 0.0375 | 1.9442
92.7 | 0.7725 | 0.6819 | 0.2957 | 0.0376 | 1.9464
92.8 | 0.7733 | 0.6827 | 0.296 | 0.0376 | 1.9485
92.9 | 0.7742 | 0.6833 | 0.2963 | 0.0376 | 1.9508
93 | 0.775 | 0.684 | 0.2967 | 0.0377 | 1.9532
93.1 | 0.7758 | 0.6848 | 0.297 | 0.0377 | 1.9553
93.2 | 0.7767 | 0.6855 | 0.2974 | 0.0378 | 1.9578
93.3 | 0.7775 | 0.6863 | 0.2977 | 0.0378 | 1.9602
93.4 | 0.7783 | 0.687 | 0.2981 | 0.0378 | 1.9625
93.5 | 0.7792 | 0.6877 | 0.2984 | 0.0379 | 1.9646
93.6 | 0.78 | 0.6885 | 0.2988 | 0.0379 | 1.9669
93.7 | 0.7808 | 0.6893 | 0.2991 | 0.038 | 1.9692
93.8 | 0.7817 | 0.69 | 0.2994 | 0.038 | 1.9714
93.9 | 0.7823 | 0.6904 | 0.2997 | 0.038 | 1.9734
94 | 0.7831 | 0.6911 | 0.3001 | 0.0381 | 1.9754
94.1 | 0.784 | 0.6918 | 0.3004 | 0.0381 | 1.9774
94.2 | 0.7848 | 0.6925 | 0.3007 | 0.0382 | 1.9796
94.3 | 0.7856 | 0.6933 | 0.3011 | 0.0382 | 1.9822
94.4 | 0.7865 | 0.6942 | 0.3014 | 0.0382 | 1.9845
94.5 | 0.7873 | 0.6949 | 0.3018 | 0.0383 | 1.9866
94.6 | 0.7881 | 0.6956 | 0.3021 | 0.0383 | 1.9888
94.7 | 0.7887 | 0.6962 | 0.3024 | 0.0384 | 1.991
94.8 | 0.7896 | 0.6967 | 0.3028 | 0.0384 | 1.9933
94.9 | 0.7904 | 0.6975 | 0.3031 | 0.0384 | 1.9954
95 | 0.7913 | 0.6981 | 0.3035 | 0.0385 | 1.9978
95.1 | 0.7921 | 0.699 | 0.3038 | 0.0385 | 2.0001
95.2 | 0.7929 | 0.6997 | 0.3041 | 0.0386 | 2.0021
95.3 | 0.7938 | 0.7005 | 0.3045 | 0.0386 | 2.0044
95.4 | 0.7946 | 0.7012 | 0.3049 | 0.0386 | 2.007
95.5 | 0.7954 | 0.7021 | 0.3052 | 0.0387 | 2.0091
95.6 | 0.7962 | 0.7029 | 0.3055 | 0.0387 | 2.0114
95.7 | 0.7971 | 0.7035 | 0.3059 | 0.0388 | 2.0136
95.8 | 0.7979 | 0.704 | 0.3062 | 0.0388 | 2.016
95.9 | 0.7988 | 0.7047 | 0.3066 | 0.0388 | 2.0183
96 | 0.7996 | 0.7054 | 0.3069 | 0.0389 | 2.0205
96.1 | 0.8004 | 0.7063 | 0.3073 | 0.0389 | 2.0229
96.2 | 0.8015 | 0.7072 | 0.3076 | 0.039 | 2.0252
96.3 | 0.8023 | 0.7079 | 0.308 | 0.039 | 2.0276
96.4 | 0.8029 | 0.7085 | 0.3083 | 0.039 | 2.0297
96.5 | 0.8038 | 0.7092 | 0.3086 | 0.0391 | 2.0317
96.6 | 0.8046 | 0.7099 | 0.309 | 0.0391 | 2.0341
96.7 | 0.8056 | 0.7108 | 0.3093 | 0.0392 | 2.0365
96.8 | 0.8065 | 0.7116 | 0.3097 | 0.0392 | 2.0388
96.9 | 0.8073 | 0.7123 | 0.3101 | 0.0392 | 2.0412
97 | 0.8081 | 0.713 | 0.3104 | 0.0393 | 2.0435
97.1 | 0.8092 | 0.714 | 0.3108 | 0.0393 | 2.0461
97.2 | 0.81 | 0.7148 | 0.3112 | 0.0394 | 2.0487
97.3 | 0.8108 | 0.7156 | 0.3115 | 0.0394 | 2.051
97.4 | 0.8117 | 0.7163 | 0.3119 | 0.0395 | 2.0532
97.5 | 0.8125 | 0.7171 | 0.3122 | 0.0395 | 2.0554
97.6 | 0.8133 | 0.7177 | 0.3126 | 0.0395 | 2.0577
97.7 | 0.8142 | 0.7183 | 0.3129 | 0.0396 | 2.0597
97.8 | 0.815 | 0.7191 | 0.3132 | 0.0396 | 2.0621
97.9 | 0.8158 | 0.7198 | 0.3136 | 0.0397 | 2.0644
98 | 0.8167 | 0.7206 | 0.3139 | 0.0397 | 2.0666
98.1 | 0.8175 | 0.7213 | 0.3142 | 0.0397 | 2.0686
98.2 | 0.8183 | 0.722 | 0.3146 | 0.0398 | 2.0709
98.3 | 0.8192 | 0.7227 | 0.3149 | 0.0398 | 2.0734
98.4 | 0.82 | 0.7235 | 0.3153 | 0.0399 | 2.0755
98.5 | 0.8208 | 0.7243 | 0.3156 | 0.0399 | 2.0776
98.6 | 0.8217 | 0.725 | 0.3159 | 0.0399 | 2.0795
98.7 | 0.8223 | 0.7255 | 0.3162 | 0.04 | 2.0816
98.8 | 0.8231 | 0.7262 | 0.3165 | 0.04 | 2.0834
98.9 | 0.824 | 0.7271 | 0.3168 | 0.0401 | 2.0854
99 | 0.8248 | 0.7277 | 0.3171 | 0.0401 | 2.0876
99.1 | 0.8256 | 0.7285 | 0.3174 | 0.0401 | 2.0898
99.2 | 0.8265 | 0.7292 | 0.3178 | 0.0402 | 2.0921
99.3 | 0.8273 | 0.73 | 0.3181 | 0.0402 | 2.0942
99.4 | 0.8281 | 0.7307 | 0.3185 | 0.0403 | 2.0965
99.5 | 0.829 | 0.7315 | 0.3188 | 0.0403 | 2.0986
99.6 | 0.8298 | 0.7322 | 0.3191 | 0.0403 | 2.1006
99.7 | 0.8306 | 0.7329 | 0.3194 | 0.0404 | 2.1028
99.8 | 0.8313 | 0.7333 | 0.3197 | 0.0404 | 2.1049
99.9 | 0.8321 | 0.7341 | 0.3201 | 0.0404 | 2.1071
100 | 0.8329 | 0.7348 | 0.3203 | 0.0405 | 2.1087
100.1 | 0.8338 | 0.7356 | 0.3207 | 0.0405 | 2.111
100.2 | 0.8346 | 0.7362 | 0.321 | 0.0406 | 2.1135
100.3 | 0.8354 | 0.7371 | 0.3214 | 0.0406 | 2.1159
100.4 | 0.8363 | 0.7379 | 0.3217 | 0.0407 | 2.118
100.5 | 0.8371 | 0.7386 | 0.3221 | 0.0407 | 2.1202
100.6 | 0.8379 | 0.7394 | 0.3224 | 0.0407 | 2.1224
100.7 | 0.8388 | 0.74 | 0.3227 | 0.0408 | 2.1246
100.8 | 0.8398 | 0.741 | 0.3231 | 0.0408 | 2.127
100.9 | 0.8406 | 0.7417 | 0.3234 | 0.0409 | 2.1293
101 | 0.8415 | 0.7425 | 0.3238 | 0.0409 | 2.1314
101.1 | 0.8421 | 0.743 | 0.3241 | 0.0409 | 2.1335
101.2 | 0.8429 | 0.7438 | 0.3244 | 0.041 | 2.1356
101.3 | 0.844 | 0.7446 | 0.3247 | 0.041 | 2.1379
101.4 | 0.8446 | 0.7452 | 0.3251 | 0.0411 | 2.14
101.5 | 0.8456 | 0.7461 | 0.3254 | 0.0411 | 2.1422
101.6 | 0.8465 | 0.7467 | 0.3258 | 0.0411 | 2.1448
101.7 | 0.8473 | 0.7474 | 0.3262 | 0.0412 | 2.1473
101.8 | 0.8483 | 0.7483 | 0.3265 | 0.0412 | 2.1496
101.9 | 0.8492 | 0.7492 | 0.3269 | 0.0413 | 2.1521
102 | 0.85 | 0.7499 | 0.3272 | 0.0413 | 2.1544
102.1 | 0.8508 | 0.7506 | 0.3275 | 0.0414 | 2.1564
102.2 | 0.8517 | 0.7514 | 0.3279 | 0.0414 | 2.1585
102.3 | 0.8525 | 0.7521 | 0.3282 | 0.0414 | 2.1607
102.4 | 0.8533 | 0.7529 | 0.3285 | 0.0415 | 2.1626
102.5 | 0.8542 | 0.7536 | 0.3288 | 0.0415 | 2.1648
102.6 | 0.855 | 0.7544 | 0.3292 | 0.0416 | 2.167
102.7 | 0.8558 | 0.755 | 0.3294 | 0.0416 | 2.1688
102.8 | 0.8567 | 0.7558 | 0.3297 | 0.0416 | 2.1706
102.9 | 0.8575 | 0.7566 | 0.3301 | 0.0417 | 2.173
103 | 0.8583 | 0.7573 | 0.3304 | 0.0417 | 2.1754
103.1 | 0.8592 | 0.7581 | 0.3308 | 0.0418 | 2.1777
103.2 | 0.86 | 0.7588 | 0.3311 | 0.0418 | 2.1798
103.3 | 0.8608 | 0.7595 | 0.3314 | 0.0418 | 2.1816
103.4 | 0.8617 | 0.7602 | 0.3317 | 0.0419 | 2.1835
103.5 | 0.8623 | 0.7607 | 0.3319 | 0.0419 | 2.1853
103.6 | 0.8631 | 0.7615 | 0.3322 | 0.042 | 2.1871
103.7 | 0.864 | 0.7623 | 0.3326 | 0.042 | 2.1893
103.8 | 0.8648 | 0.763 | 0.3329 | 0.042 | 2.1917
103.9 | 0.8658 | 0.764 | 0.3333 | 0.0421 | 2.194
104 | 0.8667 | 0.7648 | 0.3336 | 0.0421 | 2.1961
104.1 | 0.8675 | 0.7654 | 0.3339 | 0.0422 | 2.1984
104.2 | 0.8681 | 0.766 | 0.3342 | 0.0422 | 2.2004
104.3 | 0.869 | 0.7667 | 0.3345 | 0.0422 | 2.2023
104.4 | 0.8698 | 0.7675 | 0.3348 | 0.0423 | 2.2043
104.5 | 0.8706 | 0.7682 | 0.3351 | 0.0423 | 2.2062
104.6 | 0.8715 | 0.769 | 0.3354 | 0.0424 | 2.2083
104.7 | 0.8723 | 0.7698 | 0.3357 | 0.0424 | 2.2102
104.8 | 0.8729 | 0.7703 | 0.3359 | 0.0424 | 2.2114
104.9 | 0.8738 | 0.7709 | 0.3363 | 0.0425 | 2.2139
105 | 0.8746 | 0.7717 | 0.3367 | 0.0425 | 2.2165
105.1 | 0.8754 | 0.7724 | 0.337 | 0.0426 | 2.2184
105.2 | 0.8763 | 0.7731 | 0.3373 | 0.0426 | 2.2204
105.3 | 0.8771 | 0.7738 | 0.3376 | 0.0426 | 2.2226
105.4 | 0.8779 | 0.7746 | 0.3379 | 0.0427 | 2.2248
105.5 | 0.879 | 0.7754 | 0.3383 | 0.0427 | 2.227
105.6 | 0.8798 | 0.7763 | 0.3386 | 0.0428 | 2.2293
105.7 | 0.8806 | 0.7771 | 0.3389 | 0.0428 | 2.2313
105.8 | 0.8815 | 0.7778 | 0.3393 | 0.0429 | 2.2334
105.9 | 0.8821 | 0.7783 | 0.3395 | 0.0429 | 2.2353
106 | 0.8829 | 0.7791 | 0.3398 | 0.0429 | 2.2371
106.1 | 0.8838 | 0.7798 | 0.3401 | 0.043 | 2.239
106.2 | 0.8846 | 0.7805 | 0.3405 | 0.043 | 2.2415
106.3 | 0.8856 | 0.7815 | 0.3408 | 0.0431 | 2.2438
106.4 | 0.8865 | 0.7823 | 0.3412 | 0.0431 | 2.2461
106.5 | 0.8873 | 0.7829 | 0.3415 | 0.0431 | 2.2484
106.6 | 0.8883 | 0.7839 | 0.3419 | 0.0432 | 2.2507
106.7 | 0.8892 | 0.7846 | 0.3422 | 0.0432 | 2.2529
106.8 | 0.89 | 0.7854 | 0.3426 | 0.0433 | 2.2553
106.9 | 0.8908 | 0.786 | 0.3429 | 0.0433 | 2.2573
107 | 0.8917 | 0.7868 | 0.3432 | 0.0433 | 2.2591
107.1 | 0.8925 | 0.7875 | 0.3435 | 0.0434 | 2.2612
107.2 | 0.8933 | 0.7883 | 0.3437 | 0.0434 | 2.263
107.3 | 0.8942 | 0.789 | 0.3441 | 0.0435 | 2.2652
107.4 | 0.8948 | 0.7896 | 0.3443 | 0.0435 | 2.2669
107.5 | 0.8958 | 0.7905 | 0.3446 | 0.0436 | 2.2689
107.6 | 0.8967 | 0.7912 | 0.345 | 0.0436 | 2.2712
107.7 | 0.8975 | 0.7919 | 0.3453 | 0.0436 | 2.2734
107.8 | 0.8983 | 0.7927 | 0.3457 | 0.0437 | 2.2757
107.9 | 0.8992 | 0.7934 | 0.346 | 0.0437 | 2.2777
108 | 0.9 | 0.7942 | 0.3462 | 0.0438 | 2.2795
108.1 | 0.9008 | 0.7949 | 0.3465 | 0.0438 | 2.2814
108.2 | 0.9017 | 0.7956 | 0.3468 | 0.0438 | 2.2833
108.3 | 0.9023 | 0.7962 | 0.3471 | 0.0439 | 2.2849
108.4 | 0.9031 | 0.7971 | 0.3473 | 0.0439 | 2.2866
108.5 | 0.904 | 0.7977 | 0.3477 | 0.044 | 2.2888
108.6 | 0.905 | 0.7987 | 0.348 | 0.044 | 2.2912
108.7 | 0.9058 | 0.7994 | 0.3483 | 0.044 | 2.2932
108.8 | 0.9067 | 0.8001 | 0.3486 | 0.0441 | 2.2952
108.9 | 0.9075 | 0.8008 | 0.3489 | 0.0441 | 2.2973
109 | 0.9083 | 0.8016 | 0.3493 | 0.0442 | 2.2994
109.1 | 0.9092 | 0.8023 | 0.3496 | 0.0442 | 2.3013
109.2 | 0.9098 | 0.8029 | 0.3498 | 0.0442 | 2.3032
109.3 | 0.9106 | 0.8037 | 0.3501 | 0.0443 | 2.3051
109.4 | 0.9115 | 0.8044 | 0.3504 | 0.0443 | 2.3068
109.5 | 0.9123 | 0.8052 | 0.3507 | 0.0444 | 2.3088
109.6 | 0.9129 | 0.8057 | 0.3509 | 0.0444 | 2.3101
109.7 | 0.9138 | 0.8065 | 0.3512 | 0.0444 | 2.3119
109.8 | 0.9146 | 0.8073 | 0.3515 | 0.0445 | 2.3141
109.9 | 0.9154 | 0.808 | 0.3518 | 0.0445 | 2.3162
110 | 0.9163 | 0.8087 | 0.3521 | 0.0446 | 2.3183
110.1 | 0.9171 | 0.8094 | 0.3525 | 0.0446 | 2.3204
110.2 | 0.9179 | 0.8102 | 0.3528 | 0.0446 | 2.3224
110.3 | 0.9187 | 0.8109 | 0.3531 | 0.0447 | 2.3245
110.4 | 0.9196 | 0.8117 | 0.3534 | 0.0447 | 2.3266
110.5 | 0.9206 | 0.8125 | 0.3537 | 0.0448 | 2.3287
110.6 | 0.9215 | 0.8133 | 0.354 | 0.0448 | 2.3308
110.7 | 0.9223 | 0.8141 | 0.3543 | 0.0449 | 2.3327
110.8 | 0.9229 | 0.8146 | 0.3546 | 0.0449 | 2.3346
110.9 | 0.9238 | 0.8153 | 0.3549 | 0.0449 | 2.3364
111 | 0.9246 | 0.816 | 0.3551 | 0.045 | 2.3381
111.1 | 0.9256 | 0.8171 | 0.3555 | 0.045 | 2.3405
111.2 | 0.9265 | 0.8177 | 0.3558 | 0.0451 | 2.3427
111.3 | 0.9273 | 0.8185 | 0.3562 | 0.0451 | 2.3448
111.4 | 0.9281 | 0.8192 | 0.3565 | 0.0451 | 2.3468
111.5 | 0.929 | 0.82 | 0.3568 | 0.0452 | 2.3491
111.6 | 0.93 | 0.821 | 0.3571 | 0.0452 | 2.3512
111.7 | 0.9308 | 0.8217 | 0.3575 | 0.0453 | 2.3534
111.8 | 0.9317 | 0.8225 | 0.3577 | 0.0453 | 2.355
111.9 | 0.9325 | 0.8231 | 0.3581 | 0.0454 | 2.3574
112 | 0.9333 | 0.8239 | 0.3584 | 0.0454 | 2.3594
112.1 | 0.9342 | 0.8246 | 0.3587 | 0.0454 | 2.3614
112.2 | 0.935 | 0.8254 | 0.3589 | 0.0455 | 2.3629
112.3 | 0.9358 | 0.8262 | 0.3592 | 0.0455 | 2.3649
112.4 | 0.9367 | 0.8269 | 0.3595 | 0.0456 | 2.3667
112.5 | 0.9375 | 0.8276 | 0.3598 | 0.0456 | 2.3688
112.6 | 0.9383 | 0.8283 | 0.3601 | 0.0456 | 2.3709
112.7 | 0.9392 | 0.8292 | 0.3604 | 0.0457 | 2.3729
112.8 | 0.94 | 0.8298 | 0.3607 | 0.0457 | 2.3749
112.9 | 0.9408 | 0.8306 | 0.361 | 0.0458 | 2.3766
113 | 0.9417 | 0.8313 | 0.3612 | 0.0458 | 2.3782
113.1 | 0.9425 | 0.8321 | 0.3615 | 0.0458 | 2.3799
113.2 | 0.9433 | 0.8328 | 0.3618 | 0.0459 | 2.3822
113.3 | 0.9442 | 0.8335 | 0.3621 | 0.0459 | 2.3841
113.4 | 0.945 | 0.8344 | 0.3624 | 0.046 | 2.386
113.5 | 0.9458 | 0.8351 | 0.3627 | 0.046 | 2.3878
113.6 | 0.9467 | 0.8358 | 0.363 | 0.0461 | 2.3898
113.7 | 0.9475 | 0.8367 | 0.3633 | 0.0461 | 2.3917
113.8 | 0.9483 | 0.8374 | 0.3636 | 0.0461 | 2.3934
113.9 | 0.949 | 0.8379 | 0.3638 | 0.0462 | 2.3952
114 | 0.9498 | 0.8386 | 0.3641 | 0.0462 | 2.397
114.1 | 0.9506 | 0.8394 | 0.3644 | 0.0462 | 2.3988
114.2 | 0.9515 | 0.8401 | 0.3646 | 0.0463 | 2.4004
114.3 | 0.9523 | 0.8408 | 0.3649 | 0.0463 | 2.4021
114.4 | 0.9529 | 0.8415 | 0.3651 | 0.0464 | 2.4034
114.5 | 0.9538 | 0.8423 | 0.3653 | 0.0464 | 2.4051
114.6 | 0.9546 | 0.8429 | 0.3657 | 0.0464 | 2.4074
114.7 | 0.9554 | 0.8436 | 0.366 | 0.0465 | 2.4097
114.8 | 0.9563 | 0.8444 | 0.3663 | 0.0465 | 2.4117
114.9 | 0.9571 | 0.8451 | 0.3666 | 0.0466 | 2.4134
115 | 0.9579 | 0.8458 | 0.3669 | 0.0466 | 2.4154
115.1 | 0.9588 | 0.8467 | 0.3672 | 0.0466 | 2.4172
115.2 | 0.9596 | 0.8474 | 0.3675 | 0.0467 | 2.4193
115.3 | 0.9604 | 0.8481 | 0.3678 | 0.0467 | 2.4212
115.4 | 0.9613 | 0.8489 | 0.368 | 0.0468 | 2.423
115.5 | 0.9621 | 0.8496 | 0.3683 | 0.0468 | 2.4248
115.6 | 0.9629 | 0.8504 | 0.3686 | 0.0469 | 2.4267
115.7 | 0.9638 | 0.8512 | 0.3689 | 0.0469 | 2.4285
115.8 | 0.9648 | 0.8521 | 0.3692 | 0.0469 | 2.4306
115.9 | 0.9656 | 0.8528 | 0.3695 | 0.047 | 2.4329
116 | 0.9665 | 0.8535 | 0.3698 | 0.047 | 2.4348
116.1 | 0.9673 | 0.8544 | 0.3701 | 0.0471 | 2.4368
116.2 | 0.9681 | 0.855 | 0.3704 | 0.0471 | 2.4386
116.3 | 0.969 | 0.8558 | 0.3708 | 0.0472 | 2.4409
116.4 | 0.97 | 0.8567 | 0.3711 | 0.0472 | 2.4428
116.5 | 0.9708 | 0.8575 | 0.3713 | 0.0472 | 2.4447
116.6 | 0.9715 | 0.8581 | 0.3716 | 0.0473 | 2.4463
116.7 | 0.9723 | 0.8588 | 0.3718 | 0.0473 | 2.4475
116.8 | 0.9731 | 0.8596 | 0.372 | 0.0474 | 2.4493
116.9 | 0.974 | 0.8603 | 0.3723 | 0.0474 | 2.4513
117 | 0.9748 | 0.861 | 0.3727 | 0.0474 | 2.4536
117.1 | 0.9756 | 0.8619 | 0.373 | 0.0475 | 2.4557
117.2 | 0.9767 | 0.8627 | 0.3734 | 0.0475 | 2.4581
117.3 | 0.9775 | 0.8635 | 0.3737 | 0.0476 | 2.46
117.4 | 0.9783 | 0.8642 | 0.3739 | 0.0476 | 2.4617
117.5 | 0.9792 | 0.865 | 0.3742 | 0.0477 | 2.4636
117.6 | 0.98 | 0.8657 | 0.3745 | 0.0477 | 2.4656
117.7 | 0.9808 | 0.8665 | 0.3747 | 0.0477 | 2.4671
117.8 | 0.9817 | 0.8672 | 0.375 | 0.0478 | 2.4689
117.9 | 0.9823 | 0.8677 | 0.3752 | 0.0478 | 2.4703
118 | 0.9833 | 0.8688 | 0.3755 | 0.0479 | 2.4721
118.1 | 0.9842 | 0.8695 | 0.3758 | 0.0479 | 2.4741
118.2 | 0.985 | 0.8702 | 0.3761 | 0.0479 | 2.4761
118.3 | 0.9858 | 0.871 | 0.3764 | 0.048 | 2.4779
118.4 | 0.9867 | 0.8718 | 0.3767 | 0.048 | 2.4798
118.5 | 0.9875 | 0.8725 | 0.3769 | 0.0481 | 2.4815
118.6 | 0.9883 | 0.8732 | 0.3772 | 0.0481 | 2.4834
118.7 | 0.9892 | 0.874 | 0.3775 | 0.0482 | 2.4852
118.8 | 0.99 | 0.8747 | 0.3777 | 0.0482 | 2.4868
118.9 | 0.9908 | 0.8754 | 0.378 | 0.0482 | 2.4886
119 | 0.9917 | 0.8763 | 0.3783 | 0.0483 | 2.4906
119.1 | 0.9925 | 0.877 | 0.3786 | 0.0483 | 2.4924
119.2 | 0.9931 | 0.8775 | 0.3787 | 0.0483 | 2.4935
119.3 | 0.994 | 0.8783 | 0.379 | 0.0484 | 2.4953
119.4 | 0.9946 | 0.879 | 0.3792 | 0.0484 | 2.4968
119.5 | 0.9954 | 0.8796 | 0.3795 | 0.0485 | 2.4985
119.6 | 0.9963 | 0.8804 | 0.3798 | 0.0485 | 2.5002
119.7 | 0.9971 | 0.881 | 0.3801 | 0.0485 | 2.5022
119.8 | 0.9979 | 0.8819 | 0.3804 | 0.0486 | 2.5041
119.9 | 0.9988 | 0.8826 | 0.3806 | 0.0486 | 2.5058
120 | 0.9996 | 0.8833 | 0.3809 | 0.0487 | 2.5077
120.1 | 1.0004 | 0.8842 | 0.3812 | 0.0487 | 2.5095
120.2 | 1.0013 | 0.8848 | 0.3815 | 0.0488 | 2.5113
120.3 | 1.0021 | 0.8856 | 0.3817 | 0.0488 | 2.5131
120.4 | 1.0029 | 0.8863 | 0.382 | 0.0488 | 2.5146
120.5 | 1.0037 | 0.8871 | 0.3822 | 0.0489 | 2.5165
120.6 | 1.0046 | 0.8877 | 0.3826 | 0.0489 | 2.5187
120.7 | 1.0056 | 0.8888 | 0.3829 | 0.049 | 2.5207
120.8 | 1.0065 | 0.8896 | 0.3832 | 0.049 | 2.5228
120.9 | 1.0073 | 0.8902 | 0.3835 | 0.049 | 2.5248
121 | 1.0083 | 0.8913 | 0.3838 | 0.0491 | 2.5267
121.1 | 1.0092 | 0.8919 | 0.3841 | 0.0491 | 2.5288
121.2 | 1.01 | 0.8927 | 0.3844 | 0.0492 | 2.5307
121.3 | 1.0108 | 0.8935 | 0.3847 | 0.0492 | 2.5324
121.4 | 1.0117 | 0.8942 | 0.3849 | 0.0493 | 2.5339
121.5 | 1.0125 | 0.895 | 0.3852 | 0.0493 | 2.5359
121.6 | 1.0133 | 0.8958 | 0.3854 | 0.0494 | 2.5376
121.7 | 1.0142 | 0.8965 | 0.3857 | 0.0494 | 2.5395
121.8 | 1.015 | 0.8973 | 0.386 | 0.0494 | 2.541
121.9 | 1.0158 | 0.8979 | 0.3863 | 0.0495 | 2.5429
122 | 1.0167 | 0.8987 | 0.3865 | 0.0495 | 2.5448
122.1 | 1.0175 | 0.8994 | 0.3868 | 0.0496 | 2.5464
122.2 | 1.0183 | 0.9002 | 0.387 | 0.0496 | 2.548
122.3 | 1.0192 | 0.901 | 0.3873 | 0.0496 | 2.5498
122.4 | 1.02 | 0.9018 | 0.3876 | 0.0497 | 2.5516
122.5 | 1.0208 | 0.9025 | 0.3878 | 0.0497 | 2.5532
122.6 | 1.0217 | 0.9033 | 0.3881 | 0.0498 | 2.5547
122.7 | 1.0225 | 0.9041 | 0.3883 | 0.0498 | 2.5563
122.8 | 1.0233 | 0.9048 | 0.3886 | 0.0499 | 2.5582
122.9 | 1.0242 | 0.9056 | 0.3889 | 0.0499 | 2.56
123 | 1.025 | 0.9062 | 0.3891 | 0.0499 | 2.5618
123.1 | 1.0258 | 0.9071 | 0.3894 | 0.05 | 2.5634
123.2 | 1.0267 | 0.9078 | 0.3896 | 0.05 | 2.5652
123.3 | 1.0275 | 0.9085 | 0.3899 | 0.0501 | 2.5668
123.4 | 1.0283 | 0.9093 | 0.3902 | 0.0501 | 2.5686
123.5 | 1.0292 | 0.91 | 0.3904 | 0.0501 | 2.57
123.6 | 1.03 | 0.9108 | 0.3906 | 0.0502 | 2.5718
123.7 | 1.0308 | 0.9117 | 0.3909 | 0.0502 | 2.5735
123.8 | 1.0317 | 0.9123 | 0.3912 | 0.0503 | 2.5753
123.9 | 1.0323 | 0.9129 | 0.3914 | 0.0503 | 2.5769
124 | 1.0331 | 0.9137 | 0.3916 | 0.0503 | 2.578
124.1 | 1.034 | 0.9144 | 0.3918 | 0.0504 | 2.5794
124.2 | 1.0346 | 0.915 | 0.392 | 0.0504 | 2.5809
124.3 | 1.0354 | 0.9158 | 0.3923 | 0.0505 | 2.5827
124.4 | 1.0362 | 0.9165 | 0.3926 | 0.0505 | 2.5844
124.5 | 1.0371 | 0.9173 | 0.3928 | 0.0505 | 2.5862
124.6 | 1.0381 | 0.9182 | 0.3931 | 0.0506 | 2.5879
124.7 | 1.0388 | 0.9188 | 0.3934 | 0.0506 | 2.5897
124.8 | 1.0396 | 0.9196 | 0.3936 | 0.0507 | 2.5912
124.9 | 1.0404 | 0.9203 | 0.3938 | 0.0507 | 2.5928
125 | 1.0413 | 0.921 | 0.3941 | 0.0507 | 2.5943
125.1 | 1.0421 | 0.9218 | 0.3943 | 0.0508 | 2.596
125.2 | 1.0429 | 0.9225 | 0.3946 | 0.0508 | 2.598
125.3 | 1.044 | 0.9235 | 0.3949 | 0.0509 | 2.6
125.4 | 1.0448 | 0.9243 | 0.3952 | 0.0509 | 2.6019
125.5 | 1.0456 | 0.925 | 0.3955 | 0.051 | 2.6038
125.6 | 1.0465 | 0.9257 | 0.3958 | 0.051 | 2.6056
125.7 | 1.0475 | 0.9267 | 0.3961 | 0.0511 | 2.6075
125.8 | 1.0481 | 0.9273 | 0.3963 | 0.0511 | 2.6093
125.9 | 1.0492 | 0.9282 | 0.3966 | 0.0511 | 2.611
126 | 1.05 | 0.929 | 0.3969 | 0.0512 | 2.6127
126.1 | 1.0508 | 0.9298 | 0.3971 | 0.0512 | 2.6146
126.2 | 1.0517 | 0.9305 | 0.3974 | 0.0513 | 2.6162
126.3 | 1.0525 | 0.9313 | 0.3977 | 0.0513 | 2.6179
126.4 | 1.0533 | 0.9321 | 0.3979 | 0.0514 | 2.6198
126.5 | 1.0542 | 0.9328 | 0.3981 | 0.0514 | 2.6212
126.6 | 1.055 | 0.9335 | 0.3984 | 0.0514 | 2.6231
126.7 | 1.0558 | 0.9343 | 0.3987 | 0.0515 | 2.6249
126.8 | 1.0567 | 0.935 | 0.399 | 0.0515 | 2.6265
126.9 | 1.0575 | 0.9358 | 0.3992 | 0.0516 | 2.6281
127 | 1.0583 | 0.9366 | 0.3994 | 0.0516 | 2.6296
127.1 | 1.0592 | 0.9373 | 0.3997 | 0.0516 | 2.6312
127.2 | 1.06 | 0.938 | 0.3999 | 0.0517 | 2.6329
127.3 | 1.0608 | 0.9388 | 0.4001 | 0.0517 | 2.6343
127.4 | 1.0615 | 0.9394 | 0.4004 | 0.0518 | 2.6357
127.5 | 1.0625 | 0.9404 | 0.4006 | 0.0518 | 2.6374
127.6 | 1.0633 | 0.941 | 0.4009 | 0.0518 | 2.6394
127.7 | 1.0642 | 0.9419 | 0.4011 | 0.0519 | 2.6409
127.8 | 1.065 | 0.9427 | 0.4014 | 0.0519 | 2.6427
127.9 | 1.0658 | 0.9433 | 0.4017 | 0.052 | 2.6444
128 | 1.0667 | 0.9442 | 0.4019 | 0.052 | 2.646
128.1 | 1.0675 | 0.945 | 0.4022 | 0.0521 | 2.6475
128.2 | 1.0683 | 0.9456 | 0.4024 | 0.0521 | 2.6493
128.3 | 1.0692 | 0.9464 | 0.4026 | 0.0521 | 2.6508
128.4 | 1.07 | 0.9471 | 0.4029 | 0.0522 | 2.6523
128.5 | 1.0708 | 0.9479 | 0.4031 | 0.0522 | 2.6539
128.6 | 1.0717 | 0.9488 | 0.4033 | 0.0523 | 2.6554
128.7 | 1.0723 | 0.9493 | 0.4035 | 0.0523 | 2.6565
128.8 | 1.0731 | 0.95 | 0.4037 | 0.0523 | 2.6579
128.9 | 1.074 | 0.9508 | 0.404 | 0.0524 | 2.6596
129 | 1.0748 | 0.9515 | 0.4042 | 0.0524 | 2.6612
129.1 | 1.0754 | 0.9521 | 0.4044 | 0.0525 | 2.6626
129.2 | 1.0763 | 0.9528 | 0.4047 | 0.0525 | 2.6641
129.3 | 1.0771 | 0.9535 | 0.4049 | 0.0525 | 2.6657
129.4 | 1.0781 | 0.9546 | 0.4052 | 0.0526 | 2.6676
129.5 | 1.0788 | 0.9551 | 0.4054 | 0.0526 | 2.6692
129.6 | 1.0796 | 0.9558 | 0.4057 | 0.0527 | 2.6707
129.7 | 1.0804 | 0.9567 | 0.4059 | 0.0527 | 2.6722
129.8 | 1.0813 | 0.9574 | 0.4061 | 0.0527 | 2.6737
129.9 | 1.0821 | 0.9581 | 0.4064 | 0.0528 | 2.6753
130 | 1.0829 | 0.959 | 0.4066 | 0.0528 | 2.6767
130.1 | 1.0838 | 0.9596 | 0.4069 | 0.0529 | 2.6786
130.2 | 1.0848 | 0.9606 | 0.4072 | 0.0529 | 2.6806
130.3 | 1.0856 | 0.9613 | 0.4075 | 0.053 | 2.6825
130.4 | 1.0865 | 0.9621 | 0.4077 | 0.053 | 2.6841
130.5 | 1.0873 | 0.9629 | 0.408 | 0.0531 | 2.6857
130.6 | 1.0881 | 0.9638 | 0.4082 | 0.0531 | 2.6875
130.7 | 1.089 | 0.9644 | 0.4085 | 0.0531 | 2.6892
130.8 | 1.0898 | 0.9652 | 0.4087 | 0.0532 | 2.6906
130.9 | 1.0906 | 0.966 | 0.4089 | 0.0532 | 2.6921
131 | 1.0915 | 0.9667 | 0.4091 | 0.0533 | 2.6935
131.1 | 1.0923 | 0.9675 | 0.4094 | 0.0533 | 2.6953
131.2 | 1.0931 | 0.9682 | 0.4096 | 0.0533 | 2.6968
131.3 | 1.094 | 0.969 | 0.4099 | 0.0534 | 2.6985
131.4 | 1.0948 | 0.9698 | 0.4102 | 0.0534 | 2.7003
131.5 | 1.0958 | 0.9707 | 0.4105 | 0.0535 | 2.7023
131.6 | 1.0967 | 0.9715 | 0.4108 | 0.0535 | 2.7042
131.7 | 1.0975 | 0.9722 | 0.411 | 0.0536 | 2.7058
131.8 | 1.0983 | 0.9729 | 0.4112 | 0.0536 | 2.7074
131.9 | 1.0992 | 0.9738 | 0.4115 | 0.0537 | 2.7088
132 | 1.1 | 0.9746 | 0.4117 | 0.0537 | 2.7101
132.1 | 1.1008 | 0.9753 | 0.4119 | 0.0537 | 2.7115
132.2 | 1.1017 | 0.976 | 0.4121 | 0.0538 | 2.713
132.3 | 1.1025 | 0.9768 | 0.4123 | 0.0538 | 2.7146
132.4 | 1.1033 | 0.9775 | 0.4126 | 0.0539 | 2.7164
132.5 | 1.1042 | 0.9783 | 0.4128 | 0.0539 | 2.7179
132.6 | 1.105 | 0.9791 | 0.4131 | 0.0539 | 2.7194
132.7 | 1.1058 | 0.9798 | 0.4133 | 0.054 | 2.7209
132.8 | 1.1067 | 0.9806 | 0.4135 | 0.054 | 2.7223
132.9 | 1.1075 | 0.9815 | 0.4137 | 0.0541 | 2.7239
133 | 1.1083 | 0.9822 | 0.414 | 0.0541 | 2.7253
133.1 | 1.1092 | 0.9829 | 0.4142 | 0.0542 | 2.7269
133.2 | 1.11 | 0.9836 | 0.4145 | 0.0542 | 2.7286
133.3 | 1.1108 | 0.9844 | 0.4147 | 0.0542 | 2.7302
133.4 | 1.1117 | 0.9852 | 0.4149 | 0.0543 | 2.7316
133.5 | 1.1123 | 0.9858 | 0.4151 | 0.0543 | 2.7327
133.6 | 1.1131 | 0.9865 | 0.4153 | 0.0544 | 2.7341
133.7 | 1.114 | 0.9873 | 0.4155 | 0.0544 | 2.7355
133.8 | 1.1148 | 0.9881 | 0.4157 | 0.0544 | 2.737
133.9 | 1.1156 | 0.9888 | 0.416 | 0.0545 | 2.7385
134 | 1.1165 | 0.9896 | 0.4162 | 0.0545 | 2.7401
134.1 | 1.1173 | 0.9904 | 0.4164 | 0.0546 | 2.7413
134.2 | 1.1181 | 0.9911 | 0.4166 | 0.0546 | 2.7427
134.3 | 1.119 | 0.9919 | 0.4168 | 0.0546 | 2.7442
134.4 | 1.1196 | 0.9925 | 0.417 | 0.0547 | 2.7456
134.5 | 1.1206 | 0.9933 | 0.4173 | 0.0547 | 2.7474
134.6 | 1.1213 | 0.994 | 0.4175 | 0.0548 | 2.7487
134.7 | 1.1221 | 0.9948 | 0.4178 | 0.0548 | 2.7503
134.8 | 1.1229 | 0.9956 | 0.4179 | 0.0549 | 2.7515
134.9 | 1.1237 | 0.9962 | 0.4182 | 0.0549 | 2.753
135 | 1.1248 | 0.9972 | 0.4185 | 0.0549 | 2.755
135.1 | 1.1256 | 0.9979 | 0.4187 | 0.055 | 2.7567
135.2 | 1.1265 | 0.9988 | 0.419 | 0.055 | 2.7583
135.3 | 1.1273 | 0.9996 | 0.4192 | 0.0551 | 2.7598
135.4 | 1.1281 | 1.0003 | 0.4194 | 0.0551 | 2.7613
135.5 | 1.129 | 1.001 | 0.4197 | 0.0552 | 2.7629
135.6 | 1.1298 | 1.0018 | 0.4199 | 0.0552 | 2.7645
135.7 | 1.1306 | 1.0025 | 0.4202 | 0.0552 | 2.7662
135.8 | 1.1315 | 1.0033 | 0.4203 | 0.0553 | 2.7673
135.9 | 1.1321 | 1.004 | 0.4205 | 0.0553 | 2.7684
136 | 1.1329 | 1.0047 | 0.4207 | 0.0554 | 2.77
136.1 | 1.134 | 1.0056 | 0.421 | 0.0554 | 2.7716
136.2 | 1.1348 | 1.0064 | 0.4213 | 0.0554 | 2.7733
136.3 | 1.1356 | 1.0071 | 0.4215 | 0.0555 | 2.775
136.4 | 1.1365 | 1.0079 | 0.4218 | 0.0555 | 2.7766
136.5 | 1.1373 | 1.0088 | 0.422 | 0.0556 | 2.7782
136.6 | 1.1381 | 1.0094 | 0.4222 | 0.0556 | 2.7795
136.7 | 1.139 | 1.0102 | 0.4224 | 0.0557 | 2.7806
136.8 | 1.1398 | 1.011 | 0.4225 | 0.0557 | 2.7818
136.9 | 1.1406 | 1.0117 | 0.4229 | 0.0557 | 2.7839
137 | 1.1415 | 1.0125 | 0.4231 | 0.0558 | 2.7856
137.1 | 1.1423 | 1.0133 | 0.4233 | 0.0558 | 2.787
137.2 | 1.1433 | 1.0143 | 0.4236 | 0.0559 | 2.7887
137.3 | 1.1442 | 1.015 | 0.4238 | 0.0559 | 2.7902
137.4 | 1.145 | 1.0158 | 0.424 | 0.056 | 2.7914
137.5 | 1.1458 | 1.0165 | 0.4242 | 0.056 | 2.7928
137.6 | 1.1467 | 1.0173 | 0.4244 | 0.056 | 2.7942
137.7 | 1.1475 | 1.0181 | 0.4247 | 0.0561 | 2.7958
137.8 | 1.1483 | 1.0189 | 0.4249 | 0.0561 | 2.7974
137.9 | 1.1492 | 1.0196 | 0.4251 | 0.0562 | 2.7988
138 | 1.15 | 1.0204 | 0.4254 | 0.0562 | 2.8003
138.1 | 1.1508 | 1.0211 | 0.4256 | 0.0563 | 2.8018
138.2 | 1.1515 | 1.0217 | 0.4258 | 0.0563 | 2.803
138.3 | 1.1523 | 1.0225 | 0.4259 | 0.0563 | 2.8037
138.4 | 1.1531 | 1.0233 | 0.4261 | 0.0564 | 2.8052
138.5 | 1.154 | 1.024 | 0.4263 | 0.0564 | 2.8067
138.6 | 1.1548 | 1.0248 | 0.4266 | 0.0565 | 2.8082
138.7 | 1.1556 | 1.0256 | 0.4268 | 0.0565 | 2.8096
138.8 | 1.1565 | 1.0263 | 0.427 | 0.0565 | 2.8111
138.9 | 1.1573 | 1.0271 | 0.4272 | 0.0566 | 2.8124
139 | 1.1579 | 1.0277 | 0.4274 | 0.0566 | 2.8136
139.1 | 1.1588 | 1.0285 | 0.4276 | 0.0567 | 2.8148
139.2 | 1.1596 | 1.0292 | 0.4278 | 0.0567 | 2.8161
139.3 | 1.1604 | 1.03 | 0.428 | 0.0567 | 2.8175
139.4 | 1.1612 | 1.0308 | 0.4282 | 0.0568 | 2.8188
139.5 | 1.1621 | 1.0315 | 0.4284 | 0.0568 | 2.8202
139.6 | 1.1629 | 1.0323 | 0.4286 | 0.0569 | 2.8214
139.7 | 1.1638 | 1.0331 | 0.4288 | 0.0569 | 2.8232
139.8 | 1.1648 | 1.034 | 0.4291 | 0.057 | 2.8251
139.9 | 1.1656 | 1.0348 | 0.4294 | 0.057 | 2.8268
140 | 1.1665 | 1.0355 | 0.4296 | 0.0571 | 2.8281
140.1 | 1.1671 | 1.036 | 0.4298 | 0.0571 | 2.8293
140.2 | 1.1679 | 1.0369 | 0.43 | 0.0571 | 2.8307
140.3 | 1.169 | 1.0379 | 0.4302 | 0.0572 | 2.8323
140.4 | 1.1698 | 1.0386 | 0.4304 | 0.0572 | 2.8338
140.5 | 1.1704 | 1.0392 | 0.4306 | 0.0573 | 2.8348
140.6 | 1.1712 | 1.04 | 0.4308 | 0.0573 | 2.8361
140.7 | 1.1721 | 1.0408 | 0.431 | 0.0573 | 2.8378
140.8 | 1.1729 | 1.0415 | 0.4313 | 0.0574 | 2.8391
140.9 | 1.174 | 1.0425 | 0.4315 | 0.0574 | 2.8407
141 | 1.1748 | 1.0432 | 0.4317 | 0.0575 | 2.8423
141.1 | 1.1756 | 1.044 | 0.4319 | 0.0575 | 2.8435
141.2 | 1.1765 | 1.0448 | 0.4321 | 0.0576 | 2.8449
141.3 | 1.1773 | 1.0456 | 0.4323 | 0.0576 | 2.8463
141.4 | 1.1779 | 1.0462 | 0.4325 | 0.0576 | 2.8474
141.5 | 1.1788 | 1.0469 | 0.4327 | 0.0577 | 2.8486
141.6 | 1.1796 | 1.0477 | 0.4329 | 0.0577 | 2.8501
141.7 | 1.1804 | 1.0484 | 0.4331 | 0.0578 | 2.8515
141.8 | 1.1815 | 1.0494 | 0.4334 | 0.0578 | 2.8531
141.9 | 1.1823 | 1.0502 | 0.4337 | 0.0579 | 2.8551
142 | 1.1831 | 1.0509 | 0.4339 | 0.0579 | 2.8566
142.1 | 1.184 | 1.0517 | 0.4341 | 0.0579 | 2.8579
142.2 | 1.185 | 1.0527 | 0.4343 | 0.058 | 2.8594
142.3 | 1.1858 | 1.0535 | 0.4346 | 0.058 | 2.8609
142.4 | 1.1867 | 1.0542 | 0.4348 | 0.0581 | 2.8622
142.5 | 1.1875 | 1.055 | 0.435 | 0.0581 | 2.8636
142.6 | 1.1883 | 1.0557 | 0.4352 | 0.0582 | 2.865
142.7 | 1.1892 | 1.0565 | 0.4354 | 0.0582 | 2.8664
142.8 | 1.19 | 1.0573 | 0.4356 | 0.0583 | 2.8679
142.9 | 1.1908 | 1.0581 | 0.4358 | 0.0583 | 2.8692
143 | 1.1917 | 1.059 | 0.436 | 0.0583 | 2.8704
143.1 | 1.1925 | 1.0596 | 0.4362 | 0.0584 | 2.8717
143.2 | 1.1933 | 1.0604 | 0.4364 | 0.0584 | 2.873
143.3 | 1.1942 | 1.0612 | 0.4366 | 0.0585 | 2.8744
143.4 | 1.195 | 1.0619 | 0.4368 | 0.0585 | 2.8757
143.5 | 1.1958 | 1.0627 | 0.437 | 0.0586 | 2.8772
143.6 | 1.1967 | 1.0634 | 0.4372 | 0.0586 | 2.8784
143.7 | 1.1975 | 1.0642 | 0.4374 | 0.0586 | 2.8796
143.8 | 1.1983 | 1.065 | 0.4376 | 0.0587 | 2.8809
143.9 | 1.199 | 1.0655 | 0.4378 | 0.0587 | 2.8822
144 | 1.1998 | 1.0662 | 0.438 | 0.0587 | 2.8833
144.1 | 1.2006 | 1.0671 | 0.4381 | 0.0588 | 2.8844
144.2 | 1.2012 | 1.0677 | 0.4383 | 0.0588 | 2.8854
144.3 | 1.2021 | 1.0685 | 0.4384 | 0.0589 | 2.8865
144.4 | 1.2029 | 1.0693 | 0.4386 | 0.0589 | 2.8874
144.5 | 1.2038 | 1.07 | 0.4388 | 0.059 | 2.889
144.6 | 1.2046 | 1.0708 | 0.4391 | 0.059 | 2.8909
144.7 | 1.2054 | 1.0715 | 0.4393 | 0.059 | 2.8924
144.8 | 1.2065 | 1.0725 | 0.4396 | 0.0591 | 2.8938
144.9 | 1.2073 | 1.0733 | 0.4398 | 0.0591 | 2.8953
145 | 1.2081 | 1.074 | 0.44 | 0.0592 | 2.8966
145.1 | 1.209 | 1.0748 | 0.4402 | 0.0592 | 2.8979
145.2 | 1.2096 | 1.0754 | 0.4403 | 0.0593 | 2.899
145.3 | 1.2104 | 1.0762 | 0.4405 | 0.0593 | 2.9001
145.4 | 1.2113 | 1.0769 | 0.4408 | 0.0593 | 2.9017
145.5 | 1.2121 | 1.0777 | 0.441 | 0.0594 | 2.9032
145.6 | 1.2129 | 1.0785 | 0.4412 | 0.0594 | 2.9044
145.7 | 1.2138 | 1.0792 | 0.4413 | 0.0595 | 2.9055
145.8 | 1.2146 | 1.08 | 0.4416 | 0.0595 | 2.9069
145.9 | 1.2156 | 1.081 | 0.4418 | 0.0596 | 2.9087
146 | 1.2165 | 1.0819 | 0.442 | 0.0596 | 2.9101
146.1 | 1.2173 | 1.0826 | 0.4422 | 0.0596 | 2.9112
146.2 | 1.2181 | 1.0833 | 0.4424 | 0.0597 | 2.9123
146.3 | 1.219 | 1.0841 | 0.4427 | 0.0597 | 2.9142
146.4 | 1.2198 | 1.0848 | 0.4429 | 0.0598 | 2.9157
146.5 | 1.2208 | 1.0858 | 0.4431 | 0.0598 | 2.9172
146.6 | 1.2217 | 1.0865 | 0.4433 | 0.0599 | 2.9187
146.7 | 1.2225 | 1.0873 | 0.4436 | 0.0599 | 2.9202
146.8 | 1.2233 | 1.0881 | 0.4437 | 0.06 | 2.9212
146.9 | 1.2242 | 1.089 | 0.4439 | 0.06 | 2.9226
147 | 1.225 | 1.0897 | 0.4441 | 0.06 | 2.9238
147.1 | 1.2258 | 1.0904 | 0.4443 | 0.0601 | 2.9249
147.2 | 1.2267 | 1.0913 | 0.4445 | 0.0601 | 2.926
147.3 | 1.2275 | 1.092 | 0.4447 | 0.0602 | 2.9275
147.4 | 1.2283 | 1.0927 | 0.4449 | 0.0602 | 2.929
147.5 | 1.2292 | 1.0935 | 0.4451 | 0.0603 | 2.9302
147.6 | 1.23 | 1.0944 | 0.4453 | 0.0603 | 2.9316
147.7 | 1.2308 | 1.0951 | 0.4455 | 0.0603 | 2.9327
147.8 | 1.2315 | 1.0957 | 0.4456 | 0.0604 | 2.9334
147.9 | 1.2325 | 1.0967 | 0.4458 | 0.0604 | 2.9349
148 | 1.2331 | 1.0972 | 0.446 | 0.0605 | 2.9361
148.1 | 1.2342 | 1.0981 | 0.4462 | 0.0605 | 2.9374
148.2 | 1.235 | 1.099 | 0.4464 | 0.0605 | 2.9387
148.3 | 1.2358 | 1.0998 | 0.4466 | 0.0606 | 2.94
148.4 | 1.2367 | 1.1006 | 0.4468 | 0.0606 | 2.9412
148.5 | 1.2375 | 1.1013 | 0.447 | 0.0607 | 2.9426
148.6 | 1.2383 | 1.1021 | 0.4472 | 0.0607 | 2.9438
148.7 | 1.2392 | 1.1028 | 0.4474 | 0.0608 | 2.9453
148.8 | 1.24 | 1.1035 | 0.4476 | 0.0608 | 2.9465
148.9 | 1.2408 | 1.1044 | 0.4477 | 0.0608 | 2.9476
149 | 1.2415 | 1.105 | 0.4479 | 0.0609 | 2.9487
149.1 | 1.2423 | 1.1058 | 0.448 | 0.0609 | 2.9496
149.2 | 1.2429 | 1.1064 | 0.4482 | 0.061 | 2.9507
149.3 | 1.2438 | 1.1071 | 0.4483 | 0.061 | 2.9513
149.4 | 1.2446 | 1.1079 | 0.4485 | 0.061 | 2.9528
149.5 | 1.2454 | 1.1087 | 0.4487 | 0.0611 | 2.9542
149.6 | 1.2465 | 1.1096 | 0.449 | 0.0611 | 2.9558
149.7 | 1.2471 | 1.1102 | 0.4491 | 0.0612 | 2.9568
149.8 | 1.2479 | 1.111 | 0.4493 | 0.0612 | 2.9581
149.9 | 1.2487 | 1.1119 | 0.4495 | 0.0613 | 2.959
150 | 1.2498 | 1.1128 | 0.4497 | 0.0613 | 2.9606
150.1 | 1.2506 | 1.1135 | 0.4499 | 0.0614 | 2.962
150.2 | 1.2515 | 1.1143 | 0.4502 | 0.0614 | 2.9636
150.3 | 1.2521 | 1.1149 | 0.4503 | 0.0614 | 2.9644
150.4 | 1.2531 | 1.1158 | 0.4505 | 0.0615 | 2.9657
150.5 | 1.254 | 1.1166 | 0.4507 | 0.0615 | 2.9674
150.6 | 1.2548 | 1.1173 | 0.451 | 0.0616 | 2.9689
150.7 | 1.2556 | 1.1181 | 0.4512 | 0.0616 | 2.9702
150.8 | 1.2565 | 1.1189 | 0.4514 | 0.0616 | 2.9716
150.9 | 1.2573 | 1.1197 | 0.4515 | 0.0617 | 2.9723
151 | 1.2581 | 1.1204 | 0.4517 | 0.0617 | 2.9736
151.1 | 1.2592 | 1.1215 | 0.452 | 0.0618 | 2.9755
151.2 | 1.26 | 1.1223 | 0.4522 | 0.0618 | 2.977
151.3 | 1.2608 | 1.123 | 0.4524 | 0.0619 | 2.9782
151.4 | 1.2617 | 1.1238 | 0.4526 | 0.0619 | 2.9794
151.5 | 1.2625 | 1.1246 | 0.4527 | 0.062 | 2.9806
151.6 | 1.2633 | 1.1253 | 0.4529 | 0.062 | 2.9816
151.7 | 1.2642 | 1.126 | 0.4531 | 0.062 | 2.9829
151.8 | 1.265 | 1.1269 | 0.4533 | 0.0621 | 2.984
151.9 | 1.2658 | 1.1277 | 0.4534 | 0.0621 | 2.9851
152 | 1.2667 | 1.1285 | 0.4536 | 0.0622 | 2.9865
152.1 | 1.2675 | 1.1292 | 0.4539 | 0.0622 | 2.9879
152.2 | 1.2683 | 1.13 | 0.454 | 0.0623 | 2.9891
152.3 | 1.2692 | 1.1308 | 0.4542 | 0.0623 | 2.9903
152.4 | 1.27 | 1.1317 | 0.4544 | 0.0624 | 2.9915
152.5 | 1.2708 | 1.1324 | 0.4546 | 0.0624 | 2.9925
152.6 | 1.2715 | 1.1329 | 0.4547 | 0.0624 | 2.9934
152.7 | 1.2725 | 1.134 | 0.4549 | 0.0625 | 2.9945
152.8 | 1.2733 | 1.1347 | 0.4551 | 0.0625 | 2.9959
152.9 | 1.2742 | 1.1354 | 0.4553 | 0.0626 | 2.9972
153 | 1.275 | 1.1363 | 0.4555 | 0.0626 | 2.9985
153.1 | 1.2758 | 1.1371 | 0.4556 | 0.0626 | 2.9996
153.2 | 1.2767 | 1.1378 | 0.4558 | 0.0627 | 3.0009
153.3 | 1.2775 | 1.1385 | 0.456 | 0.0627 | 3.0023
153.4 | 1.2783 | 1.1394 | 0.4562 | 0.0628 | 3.0034
153.5 | 1.2792 | 1.1401 | 0.4564 | 0.0628 | 3.0045
153.6 | 1.28 | 1.1409 | 0.4565 | 0.0629 | 3.0054
153.7 | 1.2806 | 1.1415 | 0.4566 | 0.0629 | 3.006
153.8 | 1.2815 | 1.1423 | 0.4567 | 0.0629 | 3.0068
153.9 | 1.2823 | 1.143 | 0.4569 | 0.063 | 3.0081
154 | 1.2831 | 1.1438 | 0.4572 | 0.063 | 3.0098
154.1 | 1.284 | 1.1446 | 0.4574 | 0.0631 | 3.0111
154.2 | 1.2848 | 1.1454 | 0.4576 | 0.0631 | 3.0123
154.3 | 1.2856 | 1.1462 | 0.4577 | 0.0632 | 3.0134
154.4 | 1.2865 | 1.1469 | 0.4579 | 0.0632 | 3.0146
154.5 | 1.2873 | 1.1477 | 0.4581 | 0.0632 | 3.0159
154.6 | 1.2881 | 1.1485 | 0.4583 | 0.0633 | 3.017
154.7 | 1.289 | 1.1493 | 0.4584 | 0.0633 | 3.0181
154.8 | 1.2896 | 1.1498 | 0.4585 | 0.0634 | 3.0188
154.9 | 1.2904 | 1.1506 | 0.4587 | 0.0634 | 3.0199
155 | 1.2913 | 1.1515 | 0.4589 | 0.0634 | 3.0209
155.1 | 1.2921 | 1.1523 | 0.4591 | 0.0635 | 3.0222
155.2 | 1.2929 | 1.1531 | 0.4592 | 0.0635 | 3.0233
155.3 | 1.294 | 1.154 | 0.4595 | 0.0636 | 3.0248
155.4 | 1.2948 | 1.1548 | 0.4597 | 0.0636 | 3.0263
155.5 | 1.2956 | 1.1556 | 0.4599 | 0.0637 | 3.0274
155.6 | 1.2962 | 1.1562 | 0.46 | 0.0637 | 3.0282
155.7 | 1.2971 | 1.157 | 0.4601 | 0.0637 | 3.0288
155.8 | 1.2981 | 1.1579 | 0.4603 | 0.0638 | 3.0303
155.9 | 1.299 | 1.1587 | 0.4606 | 0.0638 | 3.0321
156 | 1.3 | 1.1596 | 0.4608 | 0.0639 | 3.0338
156.1 | 1.3008 | 1.1604 | 0.461 | 0.0639 | 3.035
156.2 | 1.3017 | 1.1613 | 0.4612 | 0.064 | 3.0364
156.3 | 1.3025 | 1.162 | 0.4614 | 0.064 | 3.0376
156.4 | 1.3033 | 1.1627 | 0.4615 | 0.0641 | 3.0386
156.5 | 1.3042 | 1.1635 | 0.4617 | 0.0641 | 3.0396
156.6 | 1.305 | 1.1644 | 0.4619 | 0.0642 | 3.0406
156.7 | 1.3058 | 1.1651 | 0.462 | 0.0642 | 3.0419
156.8 | 1.3067 | 1.1658 | 0.4622 | 0.0642 | 3.0431
156.9 | 1.3075 | 1.1667 | 0.4625 | 0.0643 | 3.0445
157 | 1.3083 | 1.1675 | 0.4626 | 0.0643 | 3.0455
157.1 | 1.3092 | 1.1683 | 0.4628 | 0.0644 | 3.0466
157.2 | 1.3098 | 1.1688 | 0.4628 | 0.0644 | 3.047
157.3 | 1.3106 | 1.1696 | 0.463 | 0.0644 | 3.0482
157.4 | 1.3117 | 1.1706 | 0.4632 | 0.0645 | 3.0495
157.5 | 1.3125 | 1.1714 | 0.4634 | 0.0645 | 3.0506
157.6 | 1.3133 | 1.1721 | 0.4636 | 0.0646 | 3.052
157.7 | 1.3142 | 1.1729 | 0.4638 | 0.0646 | 3.0533
157.8 | 1.315 | 1.1738 | 0.4639 | 0.0647 | 3.0543
157.9 | 1.3158 | 1.1746 | 0.4641 | 0.0647 | 3.0554
158 | 1.3167 | 1.1752 | 0.4643 | 0.0648 | 3.0566
158.1 | 1.3175 | 1.176 | 0.4645 | 0.0648 | 3.0578
158.2 | 1.3183 | 1.1768 | 0.4646 | 0.0648 | 3.0589
158.3 | 1.3192 | 1.1776 | 0.4648 | 0.0649 | 3.0599
158.4 | 1.32 | 1.1783 | 0.465 | 0.0649 | 3.061
158.5 | 1.3206 | 1.179 | 0.4651 | 0.065 | 3.0617
158.6 | 1.3215 | 1.1798 | 0.4652 | 0.065 | 3.0625
158.7 | 1.3223 | 1.1806 | 0.4654 | 0.065 | 3.0637
158.8 | 1.3233 | 1.1815 | 0.4656 | 0.0651 | 3.0653
158.9 | 1.3242 | 1.1823 | 0.4658 | 0.0651 | 3.0668
159 | 1.325 | 1.1831 | 0.466 | 0.0652 | 3.0676
159.1 | 1.3258 | 1.1838 | 0.4661 | 0.0652 | 3.0688
159.2 | 1.3267 | 1.1846 | 0.4663 | 0.0653 | 3.0696
159.3 | 1.3273 | 1.1852 | 0.4664 | 0.0653 | 3.0707
159.4 | 1.3281 | 1.186 | 0.4666 | 0.0653 | 3.0715
159.5 | 1.329 | 1.1869 | 0.4667 | 0.0654 | 3.0725
159.6 | 1.3298 | 1.1877 | 0.4668 | 0.0654 | 3.0734
159.7 | 1.3304 | 1.1882 | 0.4669 | 0.0655 | 3.0739
159.8 | 1.3315 | 1.1892 | 0.4671 | 0.0655 | 3.0754
159.9 | 1.3321 | 1.1898 | 0.4673 | 0.0656 | 3.0765
160 | 1.3329 | 1.1905 | 0.4675 | 0.0656 | 3.0775
160.1 | 1.334 | 1.1915 | 0.4677 | 0.0656 | 3.0788
160.2 | 1.3348 | 1.1923 | 0.4679 | 0.0657 | 3.0801
160.3 | 1.3356 | 1.1931 | 0.468 | 0.0657 | 3.0813
160.4 | 1.3363 | 1.1937 | 0.4682 | 0.0658 | 3.0821
160.5 | 1.3371 | 1.1945 | 0.4682 | 0.0658 | 3.0826
160.6 | 1.3379 | 1.1952 | 0.4684 | 0.0659 | 3.0838
160.7 | 1.339 | 1.1963 | 0.4687 | 0.0659 | 3.0857
160.8 | 1.3398 | 1.1971 | 0.4689 | 0.066 | 3.087
160.9 | 1.3406 | 1.1978 | 0.4691 | 0.066 | 3.0881
161 | 1.3415 | 1.1985 | 0.4692 | 0.066 | 3.0893
161.1 | 1.3423 | 1.1994 | 0.4694 | 0.0661 | 3.0904
161.2 | 1.3433 | 1.2003 | 0.4696 | 0.0661 | 3.0916
161.3 | 1.3442 | 1.201 | 0.4698 | 0.0662 | 3.0928
161.4 | 1.345 | 1.2019 | 0.4699 | 0.0662 | 3.0938
161.5 | 1.3458 | 1.2027 | 0.4701 | 0.0663 | 3.095
161.6 | 1.3467 | 1.2035 | 0.4703 | 0.0663 | 3.0961
161.7 | 1.3475 | 1.2042 | 0.4705 | 0.0663 | 3.0973
161.8 | 1.3483 | 1.205 | 0.4706 | 0.0664 | 3.0983
161.9 | 1.3492 | 1.2058 | 0.4707 | 0.0664 | 3.099
162 | 1.35 | 1.2067 | 0.4709 | 0.0665 | 3.1002
162.1 | 1.3508 | 1.2074 | 0.4711 | 0.0665 | 3.1012
162.2 | 1.3517 | 1.2081 | 0.4712 | 0.0666 | 3.1024
162.3 | 1.3525 | 1.209 | 0.4714 | 0.0666 | 3.1034
162.4 | 1.3531 | 1.2095 | 0.4715 | 0.0666 | 3.1044
162.5 | 1.354 | 1.2102 | 0.4717 | 0.0667 | 3.1051
162.6 | 1.355 | 1.2113 | 0.4718 | 0.0667 | 3.1062
162.7 | 1.3558 | 1.2121 | 0.4721 | 0.0668 | 3.1077
162.8 | 1.3567 | 1.2129 | 0.4722 | 0.0668 | 3.1089
162.9 | 1.3575 | 1.2136 | 0.4724 | 0.0669 | 3.1099
163 | 1.3583 | 1.2144 | 0.4725 | 0.0669 | 3.111
163.1 | 1.3592 | 1.2152 | 0.4727 | 0.067 | 3.1119
163.2 | 1.36 | 1.216 | 0.4728 | 0.067 | 3.1127
163.3 | 1.3606 | 1.2166 | 0.4729 | 0.067 | 3.1135
163.4 | 1.3615 | 1.2173 | 0.4731 | 0.0671 | 3.1144
163.5 | 1.3623 | 1.2181 | 0.4732 | 0.0671 | 3.1154
163.6 | 1.3633 | 1.2191 | 0.4734 | 0.0672 | 3.1168
163.7 | 1.3642 | 1.2198 | 0.4736 | 0.0672 | 3.1182
163.8 | 1.365 | 1.2206 | 0.4738 | 0.0673 | 3.1191
163.9 | 1.3658 | 1.2215 | 0.474 | 0.0673 | 3.1203
164 | 1.3667 | 1.2223 | 0.4741 | 0.0673 | 3.121
164.1 | 1.3673 | 1.2229 | 0.4742 | 0.0674 | 3.1218
164.2 | 1.3681 | 1.2238 | 0.4743 | 0.0674 | 3.1224
164.3 | 1.3687 | 1.2244 | 0.4744 | 0.0675 | 3.1231
164.4 | 1.3696 | 1.2251 | 0.4745 | 0.0675 | 3.1241
164.5 | 1.3704 | 1.2258 | 0.4747 | 0.0675 | 3.1249
164.6 | 1.3713 | 1.2267 | 0.4748 | 0.0676 | 3.1259
164.7 | 1.3721 | 1.2275 | 0.475 | 0.0676 | 3.127
164.8 | 1.3729 | 1.2282 | 0.4752 | 0.0677 | 3.1285
164.9 | 1.374 | 1.2292 | 0.4754 | 0.0677 | 3.1297
165 | 1.3748 | 1.23 | 0.4756 | 0.0678 | 3.1309
165.1 | 1.3754 | 1.2305 | 0.4757 | 0.0678 | 3.1319
165.2 | 1.3763 | 1.2313 | 0.4758 | 0.0678 | 3.1325
165.3 | 1.3771 | 1.2321 | 0.4759 | 0.0679 | 3.1332
165.4 | 1.3779 | 1.2329 | 0.4761 | 0.0679 | 3.1342
165.5 | 1.379 | 1.234 | 0.4764 | 0.068 | 3.1362
165.6 | 1.38 | 1.2349 | 0.4766 | 0.068 | 3.1376
165.7 | 1.3808 | 1.2356 | 0.4768 | 0.0681 | 3.1389
165.8 | 1.3817 | 1.2364 | 0.477 | 0.0681 | 3.1401
165.9 | 1.3825 | 1.2372 | 0.4771 | 0.0682 | 3.141
166 | 1.3833 | 1.2379 | 0.4773 | 0.0682 | 3.142
166.1 | 1.384 | 1.2385 | 0.4774 | 0.0682 | 3.1427
166.2 | 1.3848 | 1.2394 | 0.4775 | 0.0683 | 3.1434
166.3 | 1.3856 | 1.2402 | 0.4776 | 0.0683 | 3.1443
166.4 | 1.3865 | 1.241 | 0.4778 | 0.0684 | 3.1453
166.5 | 1.3873 | 1.2417 | 0.4779 | 0.0684 | 3.1465
166.6 | 1.3881 | 1.2425 | 0.478 | 0.0685 | 3.1472
166.7 | 1.3888 | 1.2431 | 0.4781 | 0.0685 | 3.1477
166.8 | 1.3898 | 1.2442 | 0.4783 | 0.0685 | 3.1489
166.9 | 1.3906 | 1.2449 | 0.4785 | 0.0686 | 3.1501
167 | 1.3915 | 1.2456 | 0.4787 | 0.0686 | 3.1513
167.1 | 1.3923 | 1.2465 | 0.4788 | 0.0687 | 3.1524
167.2 | 1.3931 | 1.2472 | 0.479 | 0.0687 | 3.1534
167.3 | 1.3942 | 1.2481 | 0.4792 | 0.0688 | 3.1548
167.4 | 1.395 | 1.249 | 0.4794 | 0.0688 | 3.156
167.5 | 1.3958 | 1.2498 | 0.4796 | 0.0689 | 3.1571
167.6 | 1.3967 | 1.2506 | 0.4797 | 0.0689 | 3.1581
167.7 | 1.3975 | 1.2515 | 0.4798 | 0.069 | 3.159
167.8 | 1.3983 | 1.2522 | 0.48 | 0.069 | 3.1601
167.9 | 1.3992 | 1.2529 | 0.4802 | 0.069 | 3.1611
168 | 1.4 | 1.2538 | 0.4803 | 0.0691 | 3.162
168.1 | 1.4008 | 1.2546 | 0.4804 | 0.0691 | 3.1629
168.2 | 1.4017 | 1.2553 | 0.4806 | 0.0692 | 3.1637
168.3 | 1.4025 | 1.2561 | 0.4807 | 0.0692 | 3.1646
168.4 | 1.4033 | 1.2569 | 0.4808 | 0.0692 | 3.1655
168.5 | 1.4042 | 1.2577 | 0.481 | 0.0693 | 3.1667
168.6 | 1.405 | 1.2584 | 0.4812 | 0.0693 | 3.1677
168.7 | 1.4058 | 1.2592 | 0.4813 | 0.0694 | 3.1686
168.8 | 1.4067 | 1.26 | 0.4815 | 0.0694 | 3.1698
168.9 | 1.4075 | 1.2608 | 0.4816 | 0.0695 | 3.1707
169 | 1.4083 | 1.2617 | 0.4817 | 0.0695 | 3.1714
169.1 | 1.409 | 1.2623 | 0.4818 | 0.0695 | 3.172
169.2 | 1.4098 | 1.2631 | 0.4819 | 0.0696 | 3.1727
169.3 | 1.4106 | 1.2639 | 0.482 | 0.0696 | 3.1735
169.4 | 1.4115 | 1.2646 | 0.4822 | 0.0697 | 3.1747
169.5 | 1.4123 | 1.2654 | 0.4823 | 0.0697 | 3.1753
169.6 | 1.4129 | 1.266 | 0.4825 | 0.0698 | 3.1762
169.7 | 1.414 | 1.2671 | 0.4826 | 0.0698 | 3.1771
169.8 | 1.4148 | 1.2679 | 0.4828 | 0.0699 | 3.1783
169.9 | 1.4156 | 1.2686 | 0.4829 | 0.0699 | 3.1792
170 | 1.4162 | 1.2692 | 0.483 | 0.0699 | 3.1799
170.1 | 1.4171 | 1.27 | 0.4831 | 0.07 | 3.1806
170.2 | 1.4179 | 1.2708 | 0.4833 | 0.07 | 3.1818
170.3 | 1.419 | 1.2717 | 0.4835 | 0.0701 | 3.1832
170.4 | 1.4198 | 1.2725 | 0.4837 | 0.0701 | 3.1845
170.5 | 1.4206 | 1.2733 | 0.4839 | 0.0702 | 3.1856
170.6 | 1.4215 | 1.274 | 0.484 | 0.0702 | 3.1865
170.7 | 1.4223 | 1.2748 | 0.4841 | 0.0702 | 3.1873
170.8 | 1.4231 | 1.2756 | 0.4842 | 0.0703 | 3.188
170.9 | 1.424 | 1.2765 | 0.4844 | 0.0703 | 3.189
171 | 1.4248 | 1.2773 | 0.4845 | 0.0704 | 3.1899
171.1 | 1.4256 | 1.2781 | 0.4847 | 0.0704 | 3.1909
171.2 | 1.4265 | 1.2788 | 0.4848 | 0.0705 | 3.1918
171.3 | 1.4271 | 1.2794 | 0.4849 | 0.0705 | 3.1925
171.4 | 1.4279 | 1.2802 | 0.485 | 0.0705 | 3.1931
171.5 | 1.4288 | 1.281 | 0.4852 | 0.0706 | 3.1942
171.6 | 1.4298 | 1.2819 | 0.4854 | 0.0706 | 3.1957
171.7 | 1.4306 | 1.2827 | 0.4856 | 0.0707 | 3.1967
171.8 | 1.4315 | 1.2835 | 0.4857 | 0.0707 | 3.1978
171.9 | 1.4323 | 1.2844 | 0.4859 | 0.0708 | 3.1989
172 | 1.4333 | 1.2854 | 0.4861 | 0.0708 | 3.2001
172.1 | 1.4342 | 1.2861 | 0.4862 | 0.0709 | 3.2012
172.2 | 1.435 | 1.2869 | 0.4864 | 0.0709 | 3.2021
172.3 | 1.4358 | 1.2877 | 0.4865 | 0.0709 | 3.203
172.4 | 1.4367 | 1.2885 | 0.4867 | 0.071 | 3.2041
172.5 | 1.4375 | 1.2892 | 0.4868 | 0.071 | 3.2048
172.6 | 1.4383 | 1.29 | 0.4869 | 0.0711 | 3.2057
172.7 | 1.4392 | 1.2908 | 0.487 | 0.0711 | 3.2064
172.8 | 1.44 | 1.2916 | 0.4872 | 0.0712 | 3.2076
172.9 | 1.4408 | 1.2924 | 0.4873 | 0.0712 | 3.2081
173 | 1.4417 | 1.2932 | 0.4874 | 0.0712 | 3.209
173.1 | 1.4425 | 1.294 | 0.4876 | 0.0713 | 3.2102
173.2 | 1.4433 | 1.2948 | 0.4877 | 0.0713 | 3.2111
173.3 | 1.4442 | 1.2956 | 0.4879 | 0.0714 | 3.2119
173.4 | 1.445 | 1.2965 | 0.488 | 0.0714 | 3.2129
173.5 | 1.4458 | 1.2972 | 0.4881 | 0.0715 | 3.2137
173.6 | 1.4467 | 1.298 | 0.4883 | 0.0715 | 3.2148
173.7 | 1.4475 | 1.2988 | 0.4885 | 0.0716 | 3.2157
173.8 | 1.4483 | 1.2996 | 0.4886 | 0.0716 | 3.2165
173.9 | 1.4492 | 1.3004 | 0.4887 | 0.0716 | 3.2174
174 | 1.4498 | 1.301 | 0.4888 | 0.0717 | 3.2177
174.1 | 1.4506 | 1.3017 | 0.4889 | 0.0717 | 3.2183
174.2 | 1.4515 | 1.3025 | 0.489 | 0.0718 | 3.2193
174.3 | 1.4523 | 1.3033 | 0.4891 | 0.0718 | 3.2201
174.4 | 1.4531 | 1.3042 | 0.4893 | 0.0719 | 3.221
174.5 | 1.454 | 1.3049 | 0.4893 | 0.0719 | 3.2216
174.6 | 1.4546 | 1.3054 | 0.4895 | 0.0719 | 3.2225
174.7 | 1.4554 | 1.3062 | 0.4896 | 0.072 | 3.223
174.8 | 1.4563 | 1.3071 | 0.4896 | 0.072 | 3.2235
174.9 | 1.4571 | 1.3079 | 0.4898 | 0.0721 | 3.2245
175 | 1.4579 | 1.3088 | 0.49 | 0.0721 | 3.226
175.1 | 1.459 | 1.3097 | 0.4902 | 0.0722 | 3.2274
175.2 | 1.4598 | 1.3104 | 0.4904 | 0.0722 | 3.2283
175.3 | 1.4606 | 1.3113 | 0.4905 | 0.0722 | 3.229
175.4 | 1.4615 | 1.3121 | 0.4906 | 0.0723 | 3.2301
175.5 | 1.4623 | 1.3128 | 0.4908 | 0.0723 | 3.231
175.6 | 1.4631 | 1.3135 | 0.491 | 0.0724 | 3.2322
175.7 | 1.464 | 1.3144 | 0.4911 | 0.0724 | 3.2329
175.8 | 1.4648 | 1.3152 | 0.4912 | 0.0725 | 3.2338
175.9 | 1.4656 | 1.316 | 0.4914 | 0.0725 | 3.2348
176 | 1.4665 | 1.3169 | 0.4915 | 0.0726 | 3.2355
176.1 | 1.4671 | 1.3175 | 0.4915 | 0.0726 | 3.2357
176.2 | 1.4679 | 1.3183 | 0.4916 | 0.0726 | 3.2366
176.3 | 1.469 | 1.3192 | 0.4918 | 0.0727 | 3.238
176.4 | 1.4698 | 1.32 | 0.4919 | 0.0727 | 3.2387
176.5 | 1.4706 | 1.3208 | 0.4921 | 0.0728 | 3.2398
176.6 | 1.4715 | 1.3216 | 0.4923 | 0.0728 | 3.2408
176.7 | 1.4723 | 1.3223 | 0.4924 | 0.0729 | 3.2417
176.8 | 1.4733 | 1.3233 | 0.4926 | 0.0729 | 3.2428
176.9 | 1.4742 | 1.3241 | 0.4928 | 0.073 | 3.2442
177 | 1.475 | 1.3248 | 0.4929 | 0.073 | 3.2451
177.1 | 1.4758 | 1.3256 | 0.4931 | 0.073 | 3.2461
177.2 | 1.4767 | 1.3265 | 0.4932 | 0.0731 | 3.247
177.3 | 1.4775 | 1.3273 | 0.4933 | 0.0731 | 3.2477
177.4 | 1.4783 | 1.3281 | 0.4934 | 0.0732 | 3.2485
177.5 | 1.4792 | 1.329 | 0.4936 | 0.0732 | 3.2495
177.6 | 1.48 | 1.3297 | 0.4937 | 0.0733 | 3.2503
177.7 | 1.4808 | 1.3305 | 0.4938 | 0.0733 | 3.2512
177.8 | 1.4817 | 1.3312 | 0.4939 | 0.0733 | 3.2517
177.9 | 1.4825 | 1.3321 | 0.494 | 0.0734 | 3.2525
178 | 1.4833 | 1.3329 | 0.4942 | 0.0734 | 3.2536
178.1 | 1.4842 | 1.3337 | 0.4943 | 0.0735 | 3.2544
178.2 | 1.485 | 1.3344 | 0.4945 | 0.0735 | 3.2553
178.3 | 1.4858 | 1.3352 | 0.4945 | 0.0736 | 3.2558
178.4 | 1.4867 | 1.336 | 0.4946 | 0.0736 | 3.2565
178.5 | 1.4875 | 1.3369 | 0.4948 | 0.0737 | 3.2576
178.6 | 1.4883 | 1.3377 | 0.495 | 0.0737 | 3.2587
178.7 | 1.4892 | 1.3385 | 0.4951 | 0.0737 | 3.2593
178.8 | 1.49 | 1.3393 | 0.4952 | 0.0738 | 3.2602
178.9 | 1.4908 | 1.34 | 0.4953 | 0.0738 | 3.2609
179 | 1.4915 | 1.3406 | 0.4954 | 0.0739 | 3.2617
179.1 | 1.4923 | 1.3415 | 0.4955 | 0.0739 | 3.2622
179.2 | 1.4931 | 1.3423 | 0.4956 | 0.074 | 3.2629
179.3 | 1.494 | 1.3431 | 0.4957 | 0.074 | 3.2634
179.4 | 1.4946 | 1.3436 | 0.4958 | 0.074 | 3.2641
179.5 | 1.4954 | 1.3444 | 0.4959 | 0.0741 | 3.2647
179.6 | 1.496 | 1.345 | 0.496 | 0.0741 | 3.2651
179.7 | 1.4971 | 1.346 | 0.496 | 0.0742 | 3.2657
179.8 | 1.4979 | 1.3469 | 0.4962 | 0.0742 | 3.267
179.9 | 1.4988 | 1.3477 | 0.4965 | 0.0743 | 3.2684
180 | 1.4998 | 1.3486 | 0.4966 | 0.0743 | 3.2695
180.1 | 1.5006 | 1.3494 | 0.4967 | 0.0743 | 3.2703
180.2 | 1.5015 | 1.3502 | 0.4969 | 0.0744 | 3.2713
180.3 | 1.5023 | 1.351 | 0.497 | 0.0744 | 3.272
180.4 | 1.5031 | 1.3518 | 0.4971 | 0.0745 | 3.2728
180.5 | 1.504 | 1.3525 | 0.4973 | 0.0745 | 3.2736
180.6 | 1.5046 | 1.3531 | 0.4974 | 0.0746 | 3.2744
180.7 | 1.5056 | 1.3542 | 0.4975 | 0.0746 | 3.2754
180.8 | 1.5063 | 1.3548 | 0.4976 | 0.0746 | 3.276
180.9 | 1.5071 | 1.3556 | 0.4977 | 0.0747 | 3.2765
181 | 1.5081 | 1.3566 | 0.4979 | 0.0747 | 3.278
181.1 | 1.509 | 1.3573 | 0.4981 | 0.0748 | 3.279
181.2 | 1.5098 | 1.3581 | 0.4982 | 0.0748 | 3.2796
181.3 | 1.5106 | 1.359 | 0.4983 | 0.0749 | 3.2802
181.4 | 1.5115 | 1.3598 | 0.4984 | 0.0749 | 3.2813
181.5 | 1.5123 | 1.3605 | 0.4986 | 0.075 | 3.2825
181.6 | 1.5131 | 1.3613 | 0.4987 | 0.075 | 3.2833
181.7 | 1.5142 | 1.3623 | 0.4989 | 0.0751 | 3.2844
181.8 | 1.515 | 1.3631 | 0.4991 | 0.0751 | 3.2855
181.9 | 1.5158 | 1.3639 | 0.4992 | 0.0751 | 3.2864
182 | 1.5167 | 1.3647 | 0.4993 | 0.0752 | 3.2871
182.1 | 1.5175 | 1.3655 | 0.4994 | 0.0752 | 3.2878
182.2 | 1.5183 | 1.3662 | 0.4995 | 0.0753 | 3.2885
182.3 | 1.519 | 1.3669 | 0.4995 | 0.0753 | 3.2887
182.4 | 1.5198 | 1.3677 | 0.4997 | 0.0754 | 3.2895
182.5 | 1.5208 | 1.3686 | 0.4998 | 0.0754 | 3.2907
182.6 | 1.5217 | 1.3694 | 0.5 | 0.0754 | 3.2917
182.7 | 1.5225 | 1.3702 | 0.5001 | 0.0755 | 3.2926
182.8 | 1.5233 | 1.371 | 0.5002 | 0.0755 | 3.2931
182.9 | 1.5242 | 1.3719 | 0.5003 | 0.0756 | 3.2937
183 | 1.525 | 1.3727 | 0.5004 | 0.0756 | 3.2945
183.1 | 1.5258 | 1.3735 | 0.5006 | 0.0757 | 3.2955
183.2 | 1.5267 | 1.3743 | 0.5006 | 0.0757 | 3.2959
183.3 | 1.5275 | 1.375 | 0.5007 | 0.0758 | 3.2965
183.4 | 1.5283 | 1.3758 | 0.5008 | 0.0758 | 3.2972
183.5 | 1.5292 | 1.3767 | 0.501 | 0.0758 | 3.298
183.6 | 1.53 | 1.3775 | 0.5011 | 0.0759 | 3.2988
183.7 | 1.5308 | 1.3782 | 0.5012 | 0.0759 | 3.2994
183.8 | 1.5317 | 1.379 | 0.5012 | 0.076 | 3.2998
183.9 | 1.5323 | 1.3796 | 0.5013 | 0.076 | 3.3005
184 | 1.5331 | 1.3804 | 0.5014 | 0.0761 | 3.3012
184.1 | 1.534 | 1.3813 | 0.5015 | 0.0761 | 3.3019
184.2 | 1.5348 | 1.3821 | 0.5016 | 0.0761 | 3.3026
184.3 | 1.5354 | 1.3827 | 0.5017 | 0.0762 | 3.3028
184.4 | 1.5362 | 1.3835 | 0.5017 | 0.0762 | 3.3032
184.5 | 1.5371 | 1.3844 | 0.5018 | 0.0763 | 3.3036
184.6 | 1.5379 | 1.3851 | 0.502 | 0.0763 | 3.3046
184.7 | 1.5388 | 1.3859 | 0.5021 | 0.0764 | 3.3055
184.8 | 1.5396 | 1.3867 | 0.5022 | 0.0764 | 3.3065
184.9 | 1.5404 | 1.3875 | 0.5024 | 0.0764 | 3.3075
185 | 1.5412 | 1.3882 | 0.5025 | 0.0765 | 3.3082
185.1 | 1.5421 | 1.389 | 0.5026 | 0.0765 | 3.3088
185.2 | 1.5429 | 1.3898 | 0.5027 | 0.0766 | 3.3096
185.3 | 1.5438 | 1.3906 | 0.5028 | 0.0766 | 3.3101
185.4 | 1.5446 | 1.3915 | 0.5029 | 0.0767 | 3.3109
185.5 | 1.5454 | 1.3923 | 0.5031 | 0.0767 | 3.3118
185.6 | 1.5463 | 1.3931 | 0.5032 | 0.0768 | 3.3126
185.7 | 1.5471 | 1.3939 | 0.5032 | 0.0768 | 3.3128
185.8 | 1.5479 | 1.3947 | 0.5033 | 0.0768 | 3.3136
185.9 | 1.5488 | 1.3954 | 0.5035 | 0.0769 | 3.3147
186 | 1.5498 | 1.3965 | 0.5037 | 0.0769 | 3.3158
186.1 | 1.5506 | 1.3973 | 0.5038 | 0.077 | 3.3164
186.2 | 1.5515 | 1.3981 | 0.5039 | 0.077 | 3.3173
186.3 | 1.5523 | 1.3989 | 0.504 | 0.0771 | 3.318
186.4 | 1.5531 | 1.3997 | 0.5041 | 0.0771 | 3.3188
186.5 | 1.554 | 1.4004 | 0.5043 | 0.0772 | 3.3197
186.6 | 1.5548 | 1.4013 | 0.5044 | 0.0772 | 3.3206
186.7 | 1.5556 | 1.4021 | 0.5045 | 0.0772 | 3.3214
186.8 | 1.5565 | 1.4028 | 0.5046 | 0.0773 | 3.3221
186.9 | 1.5573 | 1.4036 | 0.5047 | 0.0773 | 3.3226
187 | 1.5581 | 1.4044 | 0.5048 | 0.0774 | 3.3231
187.1 | 1.559 | 1.4052 | 0.5049 | 0.0774 | 3.324
187.2 | 1.56 | 1.4063 | 0.5051 | 0.0775 | 3.3251
187.3 | 1.5608 | 1.4071 | 0.5052 | 0.0775 | 3.3261
187.4 | 1.5617 | 1.4079 | 0.5054 | 0.0776 | 3.327
187.5 | 1.5625 | 1.4087 | 0.5055 | 0.0776 | 3.3277
187.6 | 1.5633 | 1.4094 | 0.5056 | 0.0777 | 3.3286
187.7 | 1.5642 | 1.4102 | 0.5057 | 0.0777 | 3.3291
187.8 | 1.565 | 1.411 | 0.5058 | 0.0777 | 3.3298
187.9 | 1.5658 | 1.4119 | 0.5059 | 0.0778 | 3.3306
188 | 1.5667 | 1.4126 | 0.506 | 0.0778 | 3.3312
188.1 | 1.5675 | 1.4133 | 0.5061 | 0.0779 | 3.3319
188.2 | 1.5683 | 1.4142 | 0.5062 | 0.0779 | 3.3325
188.3 | 1.5692 | 1.415 | 0.5063 | 0.078 | 3.333
188.4 | 1.57 | 1.4158 | 0.5064 | 0.078 | 3.334
188.5 | 1.5708 | 1.4167 | 0.5065 | 0.0781 | 3.3344
188.6 | 1.5715 | 1.4173 | 0.5065 | 0.0781 | 3.3348
188.7 | 1.5725 | 1.4183 | 0.5067 | 0.0781 | 3.3356
188.8 | 1.5733 | 1.419 | 0.5068 | 0.0782 | 3.3364
188.9 | 1.574 | 1.4196 | 0.5069 | 0.0782 | 3.3371
189 | 1.5748 | 1.4204 | 0.507 | 0.0783 | 3.3377
189.1 | 1.5756 | 1.4213 | 0.507 | 0.0783 | 3.3379
189.2 | 1.5763 | 1.4219 | 0.5071 | 0.0783 | 3.3382
189.3 | 1.5771 | 1.4227 | 0.5071 | 0.0784 | 3.3386
189.4 | 1.5779 | 1.4235 | 0.5073 | 0.0784 | 3.3397
189.5 | 1.5788 | 1.4244 | 0.5074 | 0.0785 | 3.3404
189.6 | 1.5796 | 1.4251 | 0.5076 | 0.0785 | 3.3415
189.7 | 1.5806 | 1.4261 | 0.5077 | 0.0786 | 3.3423
189.8 | 1.5813 | 1.4267 | 0.5078 | 0.0786 | 3.3431
189.9 | 1.5821 | 1.4275 | 0.5079 | 0.0787 | 3.344
190 | 1.5829 | 1.4283 | 0.508 | 0.0787 | 3.3444
190.1 | 1.5838 | 1.4291 | 0.5081 | 0.0787 | 3.3451
190.2 | 1.5846 | 1.4298 | 0.5082 | 0.0788 | 3.3459
190.3 | 1.5856 | 1.4308 | 0.5084 | 0.0788 | 3.3469
190.4 | 1.5863 | 1.4315 | 0.5084 | 0.0789 | 3.3473
190.5 | 1.5871 | 1.4323 | 0.5085 | 0.0789 | 3.3477
190.6 | 1.5879 | 1.4331 | 0.5087 | 0.079 | 3.349
190.7 | 1.5888 | 1.4339 | 0.5088 | 0.079 | 3.3497
190.8 | 1.5896 | 1.4347 | 0.5089 | 0.079 | 3.3503
190.9 | 1.5906 | 1.4356 | 0.5091 | 0.0791 | 3.3514
191 | 1.5915 | 1.4365 | 0.5092 | 0.0791 | 3.3522
191.1 | 1.5923 | 1.4373 | 0.5093 | 0.0792 | 3.3529
191.2 | 1.5931 | 1.438 | 0.5094 | 0.0792 | 3.3538
191.3 | 1.594 | 1.4388 | 0.5095 | 0.0793 | 3.3546
191.4 | 1.5948 | 1.4396 | 0.5097 | 0.0793 | 3.3555
191.5 | 1.5958 | 1.4406 | 0.5098 | 0.0794 | 3.3565
191.6 | 1.5967 | 1.4415 | 0.51 | 0.0794 | 3.3574
191.7 | 1.5975 | 1.4423 | 0.5101 | 0.0795 | 3.3582
191.8 | 1.5981 | 1.4429 | 0.5101 | 0.0795 | 3.3585
191.9 | 1.5992 | 1.4438 | 0.5103 | 0.0795 | 3.3593
192 | 1.6 | 1.4446 | 0.5104 | 0.0796 | 3.36
192.1 | 1.6008 | 1.4454 | 0.5105 | 0.0796 | 3.3608
192.2 | 1.6017 | 1.4462 | 0.5106 | 0.0797 | 3.3616
192.3 | 1.6025 | 1.4469 | 0.5108 | 0.0797 | 3.3625
192.4 | 1.6033 | 1.4477 | 0.5109 | 0.0798 | 3.3634
192.5 | 1.6042 | 1.4485 | 0.511 | 0.0798 | 3.3642
192.6 | 1.605 | 1.4494 | 0.5111 | 0.0799 | 3.3648
192.7 | 1.6058 | 1.4502 | 0.5112 | 0.0799 | 3.3655
192.8 | 1.6067 | 1.451 | 0.5113 | 0.0799 | 3.3661
192.9 | 1.6075 | 1.4519 | 0.5114 | 0.08 | 3.3668
193 | 1.6083 | 1.4526 | 0.5115 | 0.08 | 3.3674
193.1 | 1.6092 | 1.4534 | 0.5116 | 0.0801 | 3.3681
193.2 | 1.61 | 1.4542 | 0.5117 | 0.0801 | 3.3688
193.3 | 1.6108 | 1.455 | 0.5119 | 0.0802 | 3.3697
193.4 | 1.6117 | 1.4558 | 0.5119 | 0.0802 | 3.3702
193.5 | 1.6125 | 1.4566 | 0.512 | 0.0803 | 3.3708
193.6 | 1.6133 | 1.4574 | 0.5121 | 0.0803 | 3.3714
193.7 | 1.6142 | 1.4581 | 0.5122 | 0.0803 | 3.3722
193.8 | 1.615 | 1.459 | 0.5123 | 0.0804 | 3.3729
193.9 | 1.6156 | 1.4596 | 0.5124 | 0.0804 | 3.3731
194 | 1.6165 | 1.4604 | 0.5124 | 0.0805 | 3.3735
194.1 | 1.6171 | 1.461 | 0.5124 | 0.0805 | 3.3736
194.2 | 1.6179 | 1.4619 | 0.5125 | 0.0805 | 3.3742
194.3 | 1.6188 | 1.4627 | 0.5127 | 0.0806 | 3.3752
194.4 | 1.6196 | 1.4635 | 0.5128 | 0.0806 | 3.376
194.5 | 1.6204 | 1.4643 | 0.5129 | 0.0807 | 3.3766
194.6 | 1.6213 | 1.465 | 0.513 | 0.0807 | 3.3775
194.7 | 1.6221 | 1.4658 | 0.5131 | 0.0808 | 3.3781
194.8 | 1.6229 | 1.4667 | 0.5132 | 0.0808 | 3.3788
194.9 | 1.6238 | 1.4675 | 0.5133 | 0.0809 | 3.3795
195 | 1.6246 | 1.4683 | 0.5135 | 0.0809 | 3.3804
195.1 | 1.6256 | 1.4693 | 0.5136 | 0.081 | 3.3812
195.2 | 1.6263 | 1.4699 | 0.5136 | 0.081 | 3.3815
195.3 | 1.6271 | 1.4706 | 0.5137 | 0.081 | 3.3822
195.4 | 1.6281 | 1.4717 | 0.5139 | 0.0811 | 3.3834
195.5 | 1.6287 | 1.4723 | 0.514 | 0.0811 | 3.3838
195.6 | 1.6296 | 1.4731 | 0.5141 | 0.0812 | 3.3845
195.7 | 1.6304 | 1.474 | 0.5142 | 0.0812 | 3.3853
195.8 | 1.6313 | 1.4747 | 0.5143 | 0.0813 | 3.3861
195.9 | 1.6323 | 1.4757 | 0.5145 | 0.0813 | 3.3869
196 | 1.6331 | 1.4765 | 0.5146 | 0.0813 | 3.3876
196.1 | 1.634 | 1.4773 | 0.5147 | 0.0814 | 3.3883
196.2 | 1.6348 | 1.4781 | 0.5148 | 0.0814 | 3.3893
196.3 | 1.6356 | 1.4789 | 0.5149 | 0.0815 | 3.3899
196.4 | 1.6365 | 1.4796 | 0.515 | 0.0815 | 3.3907
196.5 | 1.6373 | 1.4804 | 0.5151 | 0.0816 | 3.3912
196.6 | 1.6381 | 1.4813 | 0.5152 | 0.0816 | 3.3919
196.7 | 1.639 | 1.4821 | 0.5153 | 0.0817 | 3.3927
196.8 | 1.6398 | 1.4829 | 0.5155 | 0.0817 | 3.3935
196.9 | 1.6408 | 1.484 | 0.5156 | 0.0818 | 3.3944
197 | 1.6417 | 1.4847 | 0.5157 | 0.0818 | 3.3954
197.1 | 1.6425 | 1.4854 | 0.5159 | 0.0818 | 3.3964
197.2 | 1.6433 | 1.4862 | 0.516 | 0.0819 | 3.3972
197.3 | 1.6444 | 1.4873 | 0.5161 | 0.0819 | 3.3979
197.4 | 1.645 | 1.4878 | 0.5162 | 0.082 | 3.3984
197.5 | 1.6458 | 1.4886 | 0.5163 | 0.082 | 3.3989
197.6 | 1.6467 | 1.4894 | 0.5164 | 0.0821 | 3.3994
197.7 | 1.6475 | 1.4902 | 0.5164 | 0.0821 | 3.4
197.8 | 1.6483 | 1.491 | 0.5166 | 0.0822 | 3.4008
197.9 | 1.6492 | 1.4919 | 0.5167 | 0.0822 | 3.4016
198 | 1.65 | 1.4927 | 0.5168 | 0.0822 | 3.4022
198.1 | 1.6508 | 1.4935 | 0.5169 | 0.0823 | 3.403
198.2 | 1.6517 | 1.4943 | 0.517 | 0.0823 | 3.4033
198.3 | 1.6525 | 1.4951 | 0.5171 | 0.0824 | 3.404
198.4 | 1.6533 | 1.4959 | 0.5171 | 0.0824 | 3.4046
198.5 | 1.6542 | 1.4967 | 0.5173 | 0.0825 | 3.4053
198.6 | 1.655 | 1.4975 | 0.5173 | 0.0825 | 3.4057
198.7 | 1.6556 | 1.4981 | 0.5173 | 0.0825 | 3.4059
198.8 | 1.6565 | 1.499 | 0.5174 | 0.0826 | 3.4063
198.9 | 1.6573 | 1.4998 | 0.5175 | 0.0826 | 3.4067
199 | 1.6579 | 1.5004 | 0.5175 | 0.0827 | 3.4071
199.1 | 1.6588 | 1.5011 | 0.5176 | 0.0827 | 3.4076
199.2 | 1.6596 | 1.5019 | 0.5177 | 0.0827 | 3.4084
199.3 | 1.6604 | 1.5027 | 0.5178 | 0.0828 | 3.4088
199.4 | 1.6612 | 1.5035 | 0.5179 | 0.0828 | 3.4097
199.5 | 1.6621 | 1.5044 | 0.518 | 0.0829 | 3.4104
199.6 | 1.6629 | 1.5052 | 0.5181 | 0.0829 | 3.4111
199.7 | 1.6638 | 1.506 | 0.5182 | 0.083 | 3.4117
199.8 | 1.6646 | 1.5069 | 0.5183 | 0.083 | 3.4123
199.9 | 1.6654 | 1.5076 | 0.5184 | 0.0831 | 3.4132
200 | 1.6663 | 1.5084 | 0.5185 | 0.0831 | 3.4133
200.1 | 1.6671 | 1.5092 | 0.5186 | 0.0832 | 3.414
200.2 | 1.6679 | 1.51 | 0.5187 | 0.0832 | 3.4151
200.3 | 1.669 | 1.511 | 0.5189 | 0.0833 | 3.416
200.4 | 1.6696 | 1.5116 | 0.519 | 0.0833 | 3.4166
200.5 | 1.6704 | 1.5123 | 0.5191 | 0.0833 | 3.4172
200.6 | 1.6713 | 1.5131 | 0.5192 | 0.0834 | 3.4178
200.7 | 1.6723 | 1.5142 | 0.5193 | 0.0834 | 3.4187
200.8 | 1.6731 | 1.515 | 0.5194 | 0.0835 | 3.4195
200.9 | 1.674 | 1.5158 | 0.5195 | 0.0835 | 3.4203
201 | 1.6748 | 1.5167 | 0.5196 | 0.0836 | 3.421
201.1 | 1.6756 | 1.5174 | 0.5197 | 0.0836 | 3.4215
201.2 | 1.6765 | 1.5182 | 0.5198 | 0.0836 | 3.4221
201.3 | 1.6773 | 1.519 | 0.5199 | 0.0837 | 3.4227
201.4 | 1.6781 | 1.5198 | 0.52 | 0.0837 | 3.4234
201.5 | 1.679 | 1.5206 | 0.5201 | 0.0838 | 3.4241
201.6 | 1.68 | 1.5217 | 0.5203 | 0.0838 | 3.4252
201.7 | 1.6808 | 1.5225 | 0.5204 | 0.0839 | 3.4261
201.8 | 1.6817 | 1.5232 | 0.5205 | 0.0839 | 3.4269
201.9 | 1.6825 | 1.524 | 0.5206 | 0.084 | 3.4275
202 | 1.6833 | 1.5248 | 0.5207 | 0.084 | 3.4282
202.1 | 1.6842 | 1.5256 | 0.5208 | 0.0841 | 3.4289
202.2 | 1.685 | 1.5265 | 0.5209 | 0.0841 | 3.4294
202.3 | 1.6858 | 1.5272 | 0.521 | 0.0841 | 3.43
202.4 | 1.6867 | 1.528 | 0.5211 | 0.0842 | 3.4304
202.5 | 1.6875 | 1.5288 | 0.5212 | 0.0842 | 3.4311
202.6 | 1.6883 | 1.5296 | 0.5213 | 0.0843 | 3.4316
202.7 | 1.6892 | 1.5304 | 0.5213 | 0.0843 | 3.4317
202.8 | 1.69 | 1.5312 | 0.5214 | 0.0844 | 3.4328
202.9 | 1.6908 | 1.532 | 0.5215 | 0.0844 | 3.4335
203 | 1.6917 | 1.5328 | 0.5217 | 0.0844 | 3.4344
203.1 | 1.6925 | 1.5336 | 0.5217 | 0.0845 | 3.4344
203.2 | 1.6933 | 1.5344 | 0.5217 | 0.0845 | 3.4349
203.3 | 1.6942 | 1.5352 | 0.5218 | 0.0846 | 3.4353
203.4 | 1.6948 | 1.5358 | 0.5219 | 0.0846 | 3.4357
203.5 | 1.6956 | 1.5367 | 0.5219 | 0.0847 | 3.4357
203.6 | 1.6965 | 1.5375 | 0.5219 | 0.0847 | 3.4362
203.7 | 1.6973 | 1.5383 | 0.522 | 0.0848 | 3.4368
203.8 | 1.6981 | 1.5392 | 0.5222 | 0.0848 | 3.4378
203.9 | 1.699 | 1.54 | 0.5223 | 0.0848 | 3.4386
204 | 1.6998 | 1.5408 | 0.5224 | 0.0849 | 3.4392
204.1 | 1.7006 | 1.5416 | 0.5225 | 0.0849 | 3.4395
204.2 | 1.7015 | 1.5424 | 0.5225 | 0.085 | 3.44
204.3 | 1.7021 | 1.543 | 0.5226 | 0.085 | 3.4403
204.4 | 1.7029 | 1.5438 | 0.5227 | 0.0851 | 3.4409
204.5 | 1.7038 | 1.5446 | 0.5228 | 0.0851 | 3.4415
204.6 | 1.7046 | 1.5454 | 0.5229 | 0.0851 | 3.4423
204.7 | 1.7054 | 1.5462 | 0.523 | 0.0852 | 3.443
204.8 | 1.706 | 1.5469 | 0.5229 | 0.0852 | 3.4428
204.9 | 1.7071 | 1.5478 | 0.5231 | 0.0853 | 3.4438
205 | 1.7079 | 1.5485 | 0.5233 | 0.0853 | 3.4453
205.1 | 1.7088 | 1.5494 | 0.5234 | 0.0854 | 3.4456
205.2 | 1.7096 | 1.5502 | 0.5234 | 0.0854 | 3.446
205.3 | 1.7104 | 1.551 | 0.5236 | 0.0855 | 3.4468
205.4 | 1.7113 | 1.5518 | 0.5236 | 0.0855 | 3.4474
205.5 | 1.7123 | 1.5527 | 0.5238 | 0.0855 | 3.4482
205.6 | 1.7131 | 1.5535 | 0.5239 | 0.0856 | 3.4488
205.7 | 1.714 | 1.5544 | 0.524 | 0.0856 | 3.4497
205.8 | 1.7148 | 1.5552 | 0.5241 | 0.0857 | 3.4504
205.9 | 1.7156 | 1.556 | 0.5242 | 0.0857 | 3.4512
206 | 1.7165 | 1.5569 | 0.5242 | 0.0858 | 3.4513
206.1 | 1.7171 | 1.5575 | 0.5243 | 0.0858 | 3.4515
206.2 | 1.7181 | 1.5585 | 0.5244 | 0.0859 | 3.4527
206.3 | 1.719 | 1.5592 | 0.5245 | 0.0859 | 3.4533
206.4 | 1.72 | 1.5602 | 0.5247 | 0.086 | 3.4542
206.5 | 1.7208 | 1.561 | 0.5248 | 0.086 | 3.4551
206.6 | 1.7217 | 1.5619 | 0.525 | 0.0861 | 3.456
206.7 | 1.7225 | 1.5626 | 0.525 | 0.0861 | 3.4566
206.8 | 1.7233 | 1.5634 | 0.5252 | 0.0861 | 3.4574
206.9 | 1.7242 | 1.5642 | 0.5252 | 0.0862 | 3.4577
207 | 1.725 | 1.565 | 0.5253 | 0.0862 | 3.458
207.1 | 1.7258 | 1.5658 | 0.5254 | 0.0863 | 3.4586
207.2 | 1.7267 | 1.5667 | 0.5254 | 0.0863 | 3.4588
207.3 | 1.7275 | 1.5675 | 0.5255 | 0.0864 | 3.4597
207.4 | 1.7283 | 1.5683 | 0.5255 | 0.0864 | 3.4599
207.5 | 1.7292 | 1.5691 | 0.5257 | 0.0865 | 3.4608
207.6 | 1.73 | 1.5699 | 0.5258 | 0.0865 | 3.4613
207.7 | 1.7308 | 1.5707 | 0.5258 | 0.0865 | 3.4618
207.8 | 1.7317 | 1.5715 | 0.526 | 0.0866 | 3.4626
207.9 | 1.7325 | 1.5723 | 0.526 | 0.0866 | 3.4631
208 | 1.7333 | 1.5731 | 0.5261 | 0.0867 | 3.4637
208.1 | 1.7342 | 1.574 | 0.5262 | 0.0867 | 3.4639
208.2 | 1.735 | 1.5748 | 0.5262 | 0.0868 | 3.4644
208.3 | 1.7356 | 1.5754 | 0.5262 | 0.0868 | 3.4645
208.4 | 1.7365 | 1.5763 | 0.5263 | 0.0868 | 3.4649
208.5 | 1.7375 | 1.5773 | 0.5264 | 0.0869 | 3.4657
208.6 | 1.7383 | 1.578 | 0.5266 | 0.0869 | 3.4667
208.7 | 1.7392 | 1.5788 | 0.5267 | 0.087 | 3.4672
208.8 | 1.74 | 1.5796 | 0.5267 | 0.087 | 3.4678
208.9 | 1.7408 | 1.5804 | 0.5268 | 0.0871 | 3.4682
209 | 1.7417 | 1.5812 | 0.5269 | 0.0871 | 3.4687
209.1 | 1.7423 | 1.5819 | 0.5269 | 0.0872 | 3.469
209.2 | 1.7431 | 1.5827 | 0.527 | 0.0872 | 3.4693
209.3 | 1.7438 | 1.5833 | 0.527 | 0.0872 | 3.4697
209.4 | 1.7446 | 1.5842 | 0.5271 | 0.0873 | 3.4701
209.5 | 1.7454 | 1.585 | 0.5272 | 0.0873 | 3.4705
209.6 | 1.7463 | 1.5858 | 0.5272 | 0.0874 | 3.4709
209.7 | 1.7471 | 1.5867 | 0.5273 | 0.0874 | 3.4711
209.8 | 1.7479 | 1.5874 | 0.5274 | 0.0875 | 3.472
209.9 | 1.7488 | 1.5881 | 0.5275 | 0.0875 | 3.4728
210 | 1.7496 | 1.589 | 0.5276 | 0.0875 | 3.4734
210.1 | 1.7504 | 1.5898 | 0.5277 | 0.0876 | 3.4742
210.2 | 1.7513 | 1.5906 | 0.5278 | 0.0876 | 3.4748
210.3 | 1.7521 | 1.5913 | 0.5279 | 0.0877 | 3.4756
210.4 | 1.7531 | 1.5923 | 0.528 | 0.0877 | 3.4763
210.5 | 1.754 | 1.5931 | 0.5281 | 0.0878 | 3.4768
210.6 | 1.7548 | 1.594 | 0.5282 | 0.0878 | 3.4774
210.7 | 1.7556 | 1.5948 | 0.5283 | 0.0879 | 3.4781
210.8 | 1.7565 | 1.5956 | 0.5284 | 0.0879 | 3.4787
210.9 | 1.7571 | 1.5962 | 0.5284 | 0.0879 | 3.479
211 | 1.7579 | 1.5971 | 0.5285 | 0.088 | 3.4793
211.1 | 1.759 | 1.5981 | 0.5286 | 0.088 | 3.4801
211.2 | 1.7598 | 1.5988 | 0.5287 | 0.0881 | 3.4809
211.3 | 1.7606 | 1.5996 | 0.5288 | 0.0881 | 3.4816
211.4 | 1.7615 | 1.6004 | 0.5289 | 0.0882 | 3.4823
211.5 | 1.7625 | 1.6015 | 0.5291 | 0.0882 | 3.4833
211.6 | 1.7633 | 1.6022 | 0.5292 | 0.0883 | 3.4842
211.7 | 1.7642 | 1.603 | 0.5293 | 0.0883 | 3.4846
211.8 | 1.765 | 1.6038 | 0.5293 | 0.0884 | 3.4849
211.9 | 1.7658 | 1.6046 | 0.5295 | 0.0884 | 3.4859
212 | 1.7667 | 1.6054 | 0.5296 | 0.0885 | 3.4864
212.1 | 1.7675 | 1.6063 | 0.5296 | 0.0885 | 3.4867
212.2 | 1.7683 | 1.6071 | 0.5297 | 0.0885 | 3.4872
212.3 | 1.7692 | 1.6079 | 0.5298 | 0.0886 | 3.4877
212.4 | 1.77 | 1.6088 | 0.5298 | 0.0886 | 3.488
212.5 | 1.7708 | 1.6096 | 0.5299 | 0.0887 | 3.4885
212.6 | 1.7717 | 1.6103 | 0.53 | 0.0887 | 3.4894
212.7 | 1.7725 | 1.6111 | 0.5301 | 0.0888 | 3.49
212.8 | 1.7733 | 1.6119 | 0.5302 | 0.0888 | 3.4904
212.9 | 1.7742 | 1.6127 | 0.5302 | 0.0889 | 3.4907
213 | 1.775 | 1.6135 | 0.5303 | 0.0889 | 3.491
213.1 | 1.7758 | 1.6144 | 0.5304 | 0.0889 | 3.4916
213.2 | 1.7767 | 1.6152 | 0.5305 | 0.089 | 3.4923
213.3 | 1.7775 | 1.616 | 0.5306 | 0.089 | 3.4929
213.4 | 1.7783 | 1.6169 | 0.5306 | 0.0891 | 3.4934
213.5 | 1.7792 | 1.6177 | 0.5307 | 0.0891 | 3.4938
213.6 | 1.78 | 1.6185 | 0.5308 | 0.0892 | 3.4943
213.7 | 1.7808 | 1.6193 | 0.5308 | 0.0892 | 3.4947
213.8 | 1.7817 | 1.62 | 0.5309 | 0.0893 | 3.4952
213.9 | 1.7823 | 1.6206 | 0.531 | 0.0893 | 3.4955
214 | 1.7831 | 1.6215 | 0.531 | 0.0893 | 3.4958
214.1 | 1.784 | 1.6223 | 0.531 | 0.0894 | 3.496
214.2 | 1.7846 | 1.6229 | 0.5311 | 0.0894 | 3.4964
214.3 | 1.7854 | 1.6238 | 0.5311 | 0.0895 | 3.4967
214.4 | 1.786 | 1.6244 | 0.5311 | 0.0895 | 3.4967
214.5 | 1.7869 | 1.6252 | 0.5312 | 0.0895 | 3.497
214.6 | 1.7879 | 1.6263 | 0.5313 | 0.0896 | 3.498
214.7 | 1.7888 | 1.627 | 0.5315 | 0.0896 | 3.499
214.8 | 1.7896 | 1.6278 | 0.5316 | 0.0897 | 3.4998
214.9 | 1.7904 | 1.6286 | 0.5316 | 0.0897 | 3.5001
215 | 1.7913 | 1.6294 | 0.5317 | 0.0898 | 3.5007
215.1 | 1.7921 | 1.6302 | 0.5318 | 0.0898 | 3.5014
215.2 | 1.7929 | 1.631 | 0.5319 | 0.0899 | 3.5019
215.3 | 1.7938 | 1.6319 | 0.532 | 0.0899 | 3.5024
215.4 | 1.7946 | 1.6327 | 0.5321 | 0.09 | 3.5029
215.5 | 1.7954 | 1.6335 | 0.5322 | 0.09 | 3.5036
215.6 | 1.7962 | 1.6343 | 0.5322 | 0.09 | 3.5038
215.7 | 1.7971 | 1.6351 | 0.5323 | 0.0901 | 3.5045
215.8 | 1.7979 | 1.6358 | 0.5324 | 0.0901 | 3.5052
215.9 | 1.799 | 1.6369 | 0.5325 | 0.0902 | 3.5059
216 | 1.7998 | 1.6377 | 0.5326 | 0.0902 | 3.5066
216.1 | 1.8006 | 1.6385 | 0.5327 | 0.0903 | 3.5072
216.2 | 1.8015 | 1.6392 | 0.5328 | 0.0903 | 3.5078
216.3 | 1.8025 | 1.6402 | 0.5329 | 0.0904 | 3.5085
216.4 | 1.8033 | 1.641 | 0.533 | 0.0904 | 3.5091
216.5 | 1.8042 | 1.6419 | 0.5331 | 0.0905 | 3.5099
216.6 | 1.8048 | 1.6425 | 0.5331 | 0.0905 | 3.5099
216.7 | 1.8056 | 1.6433 | 0.5332 | 0.0905 | 3.5101
216.8 | 1.8067 | 1.6444 | 0.5333 | 0.0906 | 3.5107
216.9 | 1.8075 | 1.6451 | 0.5334 | 0.0906 | 3.5117
217 | 1.8083 | 1.6459 | 0.5335 | 0.0907 | 3.5125
217.1 | 1.8092 | 1.6467 | 0.5336 | 0.0907 | 3.5128
217.2 | 1.81 | 1.6475 | 0.5337 | 0.0908 | 3.5136
217.3 | 1.8108 | 1.6483 | 0.5338 | 0.0908 | 3.5141
217.4 | 1.8117 | 1.6492 | 0.5338 | 0.0909 | 3.5143
217.5 | 1.8125 | 1.65 | 0.5339 | 0.0909 | 3.515
217.6 | 1.8133 | 1.6508 | 0.534 | 0.091 | 3.5153
217.7 | 1.8142 | 1.6517 | 0.534 | 0.091 | 3.5155
217.8 | 1.815 | 1.6525 | 0.5341 | 0.091 | 3.5161
217.9 | 1.8156 | 1.6531 | 0.5341 | 0.0911 | 3.5162
218 | 1.8165 | 1.6539 | 0.5341 | 0.0911 | 3.5165
218.1 | 1.8175 | 1.6548 | 0.5343 | 0.0912 | 3.5172
218.2 | 1.8183 | 1.6556 | 0.5344 | 0.0912 | 3.5179
218.3 | 1.8192 | 1.6565 | 0.5344 | 0.0913 | 3.5184
218.4 | 1.82 | 1.6573 | 0.5345 | 0.0913 | 3.519
218.5 | 1.8208 | 1.6581 | 0.5346 | 0.0914 | 3.5195
218.6 | 1.8217 | 1.6589 | 0.5347 | 0.0914 | 3.52
218.7 | 1.8225 | 1.6596 | 0.5348 | 0.0914 | 3.5206
218.8 | 1.8233 | 1.6604 | 0.5348 | 0.0915 | 3.521
218.9 | 1.8242 | 1.6613 | 0.5349 | 0.0915 | 3.5214
219 | 1.825 | 1.6621 | 0.5349 | 0.0916 | 3.5218
219.1 | 1.8256 | 1.6627 | 0.535 | 0.0916 | 3.5222
219.2 | 1.8265 | 1.6635 | 0.535 | 0.0917 | 3.522
219.3 | 1.8271 | 1.6642 | 0.535 | 0.0917 | 3.5223
219.4 | 1.8279 | 1.665 | 0.5351 | 0.0917 | 3.5227
219.5 | 1.8288 | 1.6658 | 0.5352 | 0.0918 | 3.5232
219.6 | 1.8296 | 1.6666 | 0.5352 | 0.0918 | 3.5237
219.7 | 1.8304 | 1.6673 | 0.5353 | 0.0919 | 3.5242
219.8 | 1.8313 | 1.6681 | 0.5354 | 0.0919 | 3.5249
219.9 | 1.8321 | 1.669 | 0.5355 | 0.092 | 3.5254
220 | 1.8329 | 1.6698 | 0.5356 | 0.092 | 3.526
220.1 | 1.834 | 1.6708 | 0.5357 | 0.0921 | 3.5265
220.2 | 1.8346 | 1.6715 | 0.5357 | 0.0921 | 3.527
220.3 | 1.8354 | 1.6723 | 0.5358 | 0.0921 | 3.5275
220.4 | 1.8363 | 1.6731 | 0.5358 | 0.0922 | 3.5277
220.5 | 1.8371 | 1.674 | 0.5359 | 0.0922 | 3.5284
220.6 | 1.8381 | 1.675 | 0.5361 | 0.0923 | 3.5291
220.7 | 1.839 | 1.6757 | 0.5362 | 0.0923 | 3.5297
220.8 | 1.8398 | 1.6765 | 0.5363 | 0.0924 | 3.5305
220.9 | 1.8406 | 1.6773 | 0.5364 | 0.0924 | 3.5312
221 | 1.8417 | 1.6783 | 0.5365 | 0.0925 | 3.5319
221.1 | 1.8425 | 1.6792 | 0.5366 | 0.0925 | 3.5327
221.2 | 1.8433 | 1.6799 | 0.5367 | 0.0926 | 3.5332
221.3 | 1.8442 | 1.6807 | 0.5368 | 0.0926 | 3.5337
221.4 | 1.845 | 1.6815 | 0.5368 | 0.0926 | 3.5339
221.5 | 1.8458 | 1.6823 | 0.5369 | 0.0927 | 3.5346
221.6 | 1.8467 | 1.6831 | 0.537 | 0.0927 | 3.535
221.7 | 1.8475 | 1.684 | 0.537 | 0.0928 | 3.5355
221.8 | 1.8483 | 1.6848 | 0.5371 | 0.0928 | 3.5361
221.9 | 1.8492 | 1.6856 | 0.5371 | 0.0929 | 3.5362
222 | 1.85 | 1.6865 | 0.5372 | 0.0929 | 3.5369
222.1 | 1.8508 | 1.6873 | 0.5373 | 0.093 | 3.5373
222.2 | 1.8517 | 1.6881 | 0.5374 | 0.093 | 3.5378
222.3 | 1.8525 | 1.689 | 0.5375 | 0.0931 | 3.5385
222.4 | 1.8533 | 1.6898 | 0.5375 | 0.0931 | 3.5387
222.5 | 1.8542 | 1.6906 | 0.5376 | 0.0931 | 3.539
222.6 | 1.855 | 1.6914 | 0.5376 | 0.0932 | 3.5393
222.7 | 1.8558 | 1.6922 | 0.5377 | 0.0932 | 3.5397
222.8 | 1.8567 | 1.6929 | 0.5378 | 0.0933 | 3.5403
222.9 | 1.8575 | 1.6938 | 0.5379 | 0.0933 | 3.5409
223 | 1.8583 | 1.6946 | 0.5379 | 0.0934 | 3.5413
223.1 | 1.8592 | 1.6954 | 0.538 | 0.0934 | 3.5416
223.2 | 1.86 | 1.6963 | 0.538 | 0.0935 | 3.5421
223.3 | 1.8608 | 1.697 | 0.5381 | 0.0935 | 3.5425
223.4 | 1.8617 | 1.6978 | 0.5382 | 0.0935 | 3.5431
223.5 | 1.8625 | 1.6986 | 0.5382 | 0.0936 | 3.5432
223.6 | 1.8633 | 1.6994 | 0.5383 | 0.0936 | 3.5438
223.7 | 1.8642 | 1.7002 | 0.5384 | 0.0937 | 3.5444
223.8 | 1.865 | 1.701 | 0.5385 | 0.0937 | 3.5449
223.9 | 1.8656 | 1.7017 | 0.5385 | 0.0938 | 3.5452
224 | 1.8665 | 1.7025 | 0.5385 | 0.0938 | 3.545
224.1 | 1.8671 | 1.7031 | 0.5385 | 0.0938 | 3.5451
224.2 | 1.8679 | 1.704 | 0.5385 | 0.0939 | 3.5455
224.3 | 1.8688 | 1.7048 | 0.5386 | 0.0939 | 3.5459
224.4 | 1.8696 | 1.7056 | 0.5387 | 0.094 | 3.5463
224.5 | 1.8704 | 1.7064 | 0.5388 | 0.094 | 3.547
224.6 | 1.8713 | 1.7071 | 0.5388 | 0.0941 | 3.5474
224.7 | 1.8721 | 1.7079 | 0.5389 | 0.0941 | 3.5481
224.8 | 1.8729 | 1.7088 | 0.539 | 0.0941 | 3.5486
224.9 | 1.8737 | 1.7096 | 0.5391 | 0.0942 | 3.5489
225 | 1.8746 | 1.7104 | 0.5391 | 0.0942 | 3.5493
225.1 | 1.8754 | 1.7113 | 0.5392 | 0.0943 | 3.5497
225.2 | 1.8763 | 1.712 | 0.5393 | 0.0943 | 3.5505
225.3 | 1.8771 | 1.7128 | 0.5394 | 0.0944 | 3.551
225.4 | 1.8781 | 1.7138 | 0.5395 | 0.0944 | 3.5518
225.5 | 1.879 | 1.7146 | 0.5396 | 0.0945 | 3.5527
225.6 | 1.8798 | 1.7154 | 0.5397 | 0.0945 | 3.5533
225.7 | 1.8808 | 1.7165 | 0.5399 | 0.0946 | 3.5541
225.8 | 1.8817 | 1.7173 | 0.5399 | 0.0946 | 3.5547
225.9 | 1.8825 | 1.7181 | 0.54 | 0.0947 | 3.5552
226 | 1.8833 | 1.719 | 0.5401 | 0.0947 | 3.5556
226.1 | 1.8842 | 1.7197 | 0.5402 | 0.0948 | 3.5562
226.2 | 1.885 | 1.7205 | 0.5402 | 0.0948 | 3.5565
226.3 | 1.8858 | 1.7213 | 0.5403 | 0.0948 | 3.5569
226.4 | 1.8867 | 1.7221 | 0.5404 | 0.0949 | 3.5576
226.5 | 1.8875 | 1.723 | 0.5404 | 0.0949 | 3.5574
226.6 | 1.8883 | 1.7237 | 0.5405 | 0.095 | 3.558
226.7 | 1.8892 | 1.7246 | 0.5406 | 0.095 | 3.5587
226.8 | 1.89 | 1.7254 | 0.5406 | 0.0951 | 3.5592
226.9 | 1.8908 | 1.7263 | 0.5407 | 0.0951 | 3.5596
227 | 1.8917 | 1.7271 | 0.5407 | 0.0952 | 3.5599
227.1 | 1.8925 | 1.7279 | 0.5408 | 0.0952 | 3.5602
227.2 | 1.8933 | 1.7286 | 0.5409 | 0.0952 | 3.5608
227.3 | 1.894 | 1.7293 | 0.5409 | 0.0953 | 3.5609
227.4 | 1.8948 | 1.7301 | 0.5409 | 0.0953 | 3.561
227.5 | 1.8958 | 1.7311 | 0.541 | 0.0954 | 3.5615
227.6 | 1.8967 | 1.7319 | 0.5411 | 0.0954 | 3.5626
227.7 | 1.8975 | 1.7327 | 0.5412 | 0.0955 | 3.5629
227.8 | 1.8983 | 1.7335 | 0.5413 | 0.0955 | 3.5635
227.9 | 1.8992 | 1.7344 | 0.5414 | 0.0956 | 3.564
228 | 1.9 | 1.7352 | 0.5414 | 0.0956 | 3.5642
228.1 | 1.9008 | 1.736 | 0.5415 | 0.0956 | 3.5646
228.2 | 1.9017 | 1.7369 | 0.5415 | 0.0957 | 3.5651
228.3 | 1.9025 | 1.7377 | 0.5416 | 0.0957 | 3.5655
228.4 | 1.9033 | 1.7385 | 0.5416 | 0.0958 | 3.5659
228.5 | 1.9042 | 1.7393 | 0.5417 | 0.0958 | 3.5663
228.6 | 1.905 | 1.7401 | 0.5417 | 0.0959 | 3.5666
228.7 | 1.9056 | 1.7408 | 0.5417 | 0.0959 | 3.5664
228.8 | 1.9065 | 1.7416 | 0.5418 | 0.096 | 3.5666
228.9 | 1.9073 | 1.7424 | 0.5418 | 0.096 | 3.567
229 | 1.9079 | 1.743 | 0.5419 | 0.096 | 3.5673
229.1 | 1.9088 | 1.7438 | 0.5419 | 0.0961 | 3.5676
229.2 | 1.9096 | 1.7446 | 0.542 | 0.0961 | 3.568
229.3 | 1.9104 | 1.7454 | 0.5421 | 0.0962 | 3.5686
229.4 | 1.9113 | 1.7463 | 0.5421 | 0.0962 | 3.5692
229.5 | 1.9121 | 1.7471 | 0.5422 | 0.0963 | 3.5696
229.6 | 1.9129 | 1.7479 | 0.5423 | 0.0963 | 3.57
229.7 | 1.9138 | 1.7486 | 0.5423 | 0.0963 | 3.5704
229.8 | 1.9146 | 1.7494 | 0.5424 | 0.0964 | 3.5709
229.9 | 1.9154 | 1.7502 | 0.5424 | 0.0964 | 3.571
230 | 1.9163 | 1.751 | 0.5425 | 0.0965 | 3.5716
230.1 | 1.9173 | 1.7521 | 0.5427 | 0.0965 | 3.5725
230.2 | 1.9181 | 1.7529 | 0.5427 | 0.0966 | 3.573
230.3 | 1.919 | 1.7537 | 0.5428 | 0.0966 | 3.5736
230.4 | 1.9198 | 1.7545 | 0.5429 | 0.0967 | 3.5742
230.5 | 1.9206 | 1.7552 | 0.543 | 0.0967 | 3.5747
230.6 | 1.9215 | 1.756 | 0.5431 | 0.0968 | 3.5752
230.7 | 1.9223 | 1.7569 | 0.5432 | 0.0968 | 3.5759
230.8 | 1.9231 | 1.7577 | 0.5432 | 0.0968 | 3.576
230.9 | 1.924 | 1.7585 | 0.5432 | 0.0969 | 3.5763
231 | 1.9248 | 1.7594 | 0.5433 | 0.0969 | 3.5766
231.1 | 1.9256 | 1.7602 | 0.5434 | 0.097 | 3.5774
231.2 | 1.9267 | 1.7613 | 0.5435 | 0.097 | 3.5778
231.3 | 1.9273 | 1.7619 | 0.5435 | 0.0971 | 3.5783
231.4 | 1.9283 | 1.7629 | 0.5436 | 0.0971 | 3.579
231.5 | 1.9292 | 1.7636 | 0.5438 | 0.0972 | 3.5799
231.6 | 1.93 | 1.7644 | 0.5439 | 0.0972 | 3.5805
231.7 | 1.9308 | 1.7652 | 0.5439 | 0.0973 | 3.5808
231.8 | 1.9317 | 1.766 | 0.5439 | 0.0973 | 3.581
231.9 | 1.9325 | 1.7669 | 0.544 | 0.0973 | 3.5814
232 | 1.9333 | 1.7677 | 0.544 | 0.0974 | 3.5817
232.1 | 1.9342 | 1.7685 | 0.5441 | 0.0974 | 3.5818
232.2 | 1.935 | 1.7694 | 0.5441 | 0.0975 | 3.5822
232.3 | 1.9358 | 1.7702 | 0.5442 | 0.0975 | 3.5827
232.4 | 1.9367 | 1.771 | 0.5443 | 0.0976 | 3.5832
232.5 | 1.9375 | 1.7719 | 0.5443 | 0.0976 | 3.5837
232.6 | 1.9383 | 1.7727 | 0.5444 | 0.0977 | 3.584
232.7 | 1.9392 | 1.7735 | 0.5444 | 0.0977 | 3.5843
232.8 | 1.94 | 1.7743 | 0.5445 | 0.0978 | 3.5847
232.9 | 1.9408 | 1.7751 | 0.5446 | 0.0978 | 3.5851
233 | 1.9417 | 1.7759 | 0.5446 | 0.0978 | 3.5854
233.1 | 1.9425 | 1.7767 | 0.5447 | 0.0979 | 3.586
233.2 | 1.9433 | 1.7775 | 0.5448 | 0.0979 | 3.5865
233.3 | 1.9442 | 1.7783 | 0.5448 | 0.098 | 3.5869
233.4 | 1.9448 | 1.779 | 0.5449 | 0.098 | 3.5872
233.5 | 1.9456 | 1.7798 | 0.5449 | 0.0981 | 3.5871
233.6 | 1.9465 | 1.7806 | 0.5449 | 0.0981 | 3.5874
233.7 | 1.9473 | 1.7815 | 0.545 | 0.0982 | 3.5877
233.8 | 1.9481 | 1.7822 | 0.545 | 0.0982 | 3.5882
233.9 | 1.949 | 1.783 | 0.5451 | 0.0982 | 3.5886
234 | 1.9498 | 1.7838 | 0.5451 | 0.0983 | 3.5888
234.1 | 1.9504 | 1.7844 | 0.5452 | 0.0983 | 3.589
234.2 | 1.9515 | 1.7854 | 0.5452 | 0.0984 | 3.5893
234.3 | 1.9521 | 1.786 | 0.5453 | 0.0984 | 3.5897
234.4 | 1.9529 | 1.7869 | 0.5453 | 0.0985 | 3.59
234.5 | 1.954 | 1.7879 | 0.5454 | 0.0985 | 3.5907
234.6 | 1.9546 | 1.7885 | 0.5454 | 0.0985 | 3.5909
234.7 | 1.9554 | 1.7894 | 0.5455 | 0.0986 | 3.5914
234.8 | 1.9563 | 1.7902 | 0.5455 | 0.0986 | 3.5916
234.9 | 1.9571 | 1.791 | 0.5456 | 0.0987 | 3.592
235 | 1.9579 | 1.7919 | 0.5457 | 0.0987 | 3.5928
235.1 | 1.9588 | 1.7927 | 0.5458 | 0.0988 | 3.5934
235.2 | 1.9598 | 1.7936 | 0.5459 | 0.0988 | 3.5939
235.3 | 1.9606 | 1.7944 | 0.546 | 0.0989 | 3.5944
235.4 | 1.9615 | 1.7952 | 0.546 | 0.0989 | 3.5949
235.5 | 1.9623 | 1.796 | 0.5461 | 0.099 | 3.5955
235.6 | 1.9631 | 1.7969 | 0.5462 | 0.099 | 3.596
235.7 | 1.9642 | 1.7979 | 0.5463 | 0.0991 | 3.5967
235.8 | 1.9648 | 1.7985 | 0.5463 | 0.0991 | 3.5966
235.9 | 1.9656 | 1.7993 | 0.5464 | 0.0991 | 3.597
236 | 1.9665 | 1.8001 | 0.5465 | 0.0992 | 3.5975
236.1 | 1.9673 | 1.8008 | 0.5466 | 0.0992 | 3.5982
236.2 | 1.9683 | 1.8019 | 0.5467 | 0.0993 | 3.5988
236.3 | 1.9692 | 1.8027 | 0.5467 | 0.0993 | 3.5994
236.4 | 1.97 | 1.8035 | 0.5468 | 0.0994 | 3.5997
236.5 | 1.9708 | 1.8044 | 0.5469 | 0.0994 | 3.6003
236.6 | 1.9715 | 1.805 | 0.5469 | 0.0994 | 3.6003
236.7 | 1.9723 | 1.8058 | 0.5469 | 0.0995 | 3.6002
236.8 | 1.9731 | 1.8067 | 0.5469 | 0.0995 | 3.6004
236.9 | 1.9742 | 1.8076 | 0.547 | 0.0996 | 3.6014
237 | 1.975 | 1.8084 | 0.5471 | 0.0996 | 3.6019
237.1 | 1.9758 | 1.8092 | 0.5472 | 0.0997 | 3.6025
237.2 | 1.9767 | 1.81 | 0.5472 | 0.0997 | 3.6027
237.3 | 1.9775 | 1.8108 | 0.5473 | 0.0998 | 3.6031
237.4 | 1.9783 | 1.8117 | 0.5473 | 0.0998 | 3.6033
237.5 | 1.9792 | 1.8125 | 0.5474 | 0.0999 | 3.6037
237.6 | 1.98 | 1.8133 | 0.5474 | 0.0999 | 3.6041
237.7 | 1.9808 | 1.8142 | 0.5475 | 0.1 | 3.6045
237.8 | 1.9817 | 1.815 | 0.5476 | 0.1 | 3.6049
237.9 | 1.9825 | 1.8158 | 0.5476 | 0.1 | 3.6053
238 | 1.9833 | 1.8167 | 0.5477 | 0.1001 | 3.6058
238.1 | 1.9842 | 1.8175 | 0.5478 | 0.1001 | 3.6061
238.2 | 1.9848 | 1.8181 | 0.5478 | 0.1002 | 3.6063
238.3 | 1.9856 | 1.819 | 0.5477 | 0.1002 | 3.6059
238.4 | 1.9865 | 1.8197 | 0.5478 | 0.1003 | 3.6064
238.5 | 1.9873 | 1.8205 | 0.5479 | 0.1003 | 3.6069
238.6 | 1.9881 | 1.8213 | 0.5479 | 0.1003 | 3.6073
238.7 | 1.989 | 1.8221 | 0.548 | 0.1004 | 3.6078
238.8 | 1.9898 | 1.8229 | 0.5481 | 0.1004 | 3.6082
238.9 | 1.9906 | 1.8238 | 0.5481 | 0.1005 | 3.6085
239 | 1.9915 | 1.8246 | 0.5481 | 0.1005 | 3.6086
239.1 | 1.9921 | 1.8252 | 0.5482 | 0.1006 | 3.6088
239.2 | 1.9929 | 1.826 | 0.5482 | 0.1006 | 3.609
239.3 | 1.9938 | 1.8269 | 0.5483 | 0.1007 | 3.6094
239.4 | 1.9946 | 1.8277 | 0.5483 | 0.1007 | 3.6096
239.5 | 1.9954 | 1.8285 | 0.5483 | 0.1007 | 3.6099
239.6 | 1.9963 | 1.8293 | 0.5484 | 0.1008 | 3.6103
239.7 | 1.9971 | 1.83 | 0.5485 | 0.1008 | 3.6109
239.8 | 1.9981 | 1.831 | 0.5486 | 0.1009 | 3.6116
239.9 | 1.999 | 1.8319 | 0.5487 | 0.1009 | 3.6123
240 | 1.9996 | 1.8325 | 0.5487 | 0.101 | 3.6126
240.1 | 2.0004 | 1.8333 | 0.5488 | 0.101 | 3.6128
240.2 | 2.0015 | 1.8344 | 0.5489 | 0.1011 | 3.6134
240.3 | 2.0023 | 1.8352 | 0.549 | 0.1011 | 3.6141
240.4 | 2.0031 | 1.836 | 0.549 | 0.1012 | 3.6143
240.5 | 2.0038 | 1.8367 | 0.549 | 0.1012 | 3.6143
240.6 | 2.0046 | 1.8375 | 0.549 | 0.1012 | 3.6146
240.7 | 2.0056 | 1.8385 | 0.5492 | 0.1013 | 3.6156
240.8 | 2.0065 | 1.8392 | 0.5493 | 0.1013 | 3.616
240.9 | 2.0075 | 1.8402 | 0.5494 | 0.1014 | 3.6167
241 | 2.0081 | 1.8408 | 0.5494 | 0.1014 | 3.617
241.1 | 2.009 | 1.8417 | 0.5494 | 0.1015 | 3.6171
241.2 | 2.0098 | 1.8425 | 0.5495 | 0.1015 | 3.6176
241.3 | 2.0106 | 1.8433 | 0.5496 | 0.1016 | 3.6179
241.4 | 2.0113 | 1.844 | 0.5495 | 0.1016 | 3.6177
241.5 | 2.0121 | 1.8448 | 0.5496 | 0.1016 | 3.6181
241.6 | 2.0129 | 1.8456 | 0.5496 | 0.1017 | 3.6184
241.7 | 2.014 | 1.8467 | 0.5497 | 0.1017 | 3.6189
241.8 | 2.0148 | 1.8475 | 0.5498 | 0.1018 | 3.6194
241.9 | 2.0156 | 1.8483 | 0.5499 | 0.1018 | 3.6204
242 | 2.0167 | 1.8493 | 0.55 | 0.1019 | 3.6209
242.1 | 2.0175 | 1.85 | 0.5501 | 0.1019 | 3.6214
242.2 | 2.0183 | 1.8508 | 0.5502 | 0.102 | 3.6219
242.3 | 2.0192 | 1.8517 | 0.5502 | 0.102 | 3.6223
242.4 | 2.02 | 1.8525 | 0.5502 | 0.1021 | 3.6225
242.5 | 2.0208 | 1.8533 | 0.5503 | 0.1021 | 3.6229
242.6 | 2.0217 | 1.8542 | 0.5504 | 0.1022 | 3.6234
242.7 | 2.0225 | 1.855 | 0.5504 | 0.1022 | 3.6237
242.8 | 2.0233 | 1.8558 | 0.5505 | 0.1022 | 3.624
242.9 | 2.0242 | 1.8565 | 0.5505 | 0.1023 | 3.6244
243 | 2.025 | 1.8574 | 0.5506 | 0.1023 | 3.6246
243.1 | 2.0258 | 1.8582 | 0.5506 | 0.1024 | 3.6247
243.2 | 2.0267 | 1.859 | 0.5507 | 0.1024 | 3.6253
243.3 | 2.0275 | 1.8598 | 0.5507 | 0.1025 | 3.6256
243.4 | 2.0283 | 1.8606 | 0.5508 | 0.1025 | 3.6259
243.5 | 2.0292 | 1.8615 | 0.5508 | 0.1026 | 3.6263
243.6 | 2.03 | 1.8623 | 0.5509 | 0.1026 | 3.6266
243.7 | 2.0308 | 1.8631 | 0.5509 | 0.1027 | 3.627
243.8 | 2.0317 | 1.864 | 0.551 | 0.1027 | 3.6272
243.9 | 2.0325 | 1.8648 | 0.551 | 0.1027 | 3.6275
244 | 2.0333 | 1.8656 | 0.5511 | 0.1028 | 3.6279
244.1 | 2.034 | 1.8663 | 0.5511 | 0.1028 | 3.628
244.2 | 2.0348 | 1.8671 | 0.5511 | 0.1029 | 3.6283
244.3 | 2.0356 | 1.8679 | 0.5511 | 0.1029 | 3.6283
244.4 | 2.0363 | 1.8685 | 0.5511 | 0.1029 | 3.6281
244.5 | 2.0371 | 1.8694 | 0.5511 | 0.103 | 3.6284
244.6 | 2.0379 | 1.8702 | 0.5513 | 0.103 | 3.6291
244.7 | 2.0388 | 1.8709 | 0.5513 | 0.1031 | 3.6296
244.8 | 2.0398 | 1.8719 | 0.5514 | 0.1031 | 3.63
244.9 | 2.0406 | 1.8727 | 0.5515 | 0.1032 | 3.6305
245 | 2.0415 | 1.8735 | 0.5515 | 0.1032 | 3.631
245.1 | 2.0423 | 1.8744 | 0.5516 | 0.1033 | 3.6314
245.2 | 2.0429 | 1.875 | 0.5516 | 0.1033 | 3.6316
245.3 | 2.044 | 1.876 | 0.5517 | 0.1034 | 3.632
245.4 | 2.0448 | 1.8768 | 0.5518 | 0.1034 | 3.6325
245.5 | 2.0456 | 1.8776 | 0.5518 | 0.1034 | 3.633
245.6 | 2.0465 | 1.8784 | 0.5519 | 0.1035 | 3.6332
245.7 | 2.0471 | 1.879 | 0.5519 | 0.1035 | 3.6332
245.8 | 2.0481 | 1.88 | 0.552 | 0.1036 | 3.6337
245.9 | 2.049 | 1.8808 | 0.5521 | 0.1036 | 3.6346
246 | 2.0498 | 1.8817 | 0.5521 | 0.1037 | 3.635
246.1 | 2.0506 | 1.8825 | 0.5522 | 0.1037 | 3.635
246.2 | 2.0515 | 1.8833 | 0.5522 | 0.1038 | 3.635
246.3 | 2.0523 | 1.8842 | 0.5523 | 0.1038 | 3.6358
246.4 | 2.0531 | 1.885 | 0.5523 | 0.1039 | 3.6363
246.5 | 2.054 | 1.8858 | 0.5524 | 0.1039 | 3.6367
246.6 | 2.055 | 1.8869 | 0.5525 | 0.104 | 3.6371
246.7 | 2.0558 | 1.8877 | 0.5526 | 0.104 | 3.6378
246.8 | 2.0567 | 1.8885 | 0.5526 | 0.104 | 3.6381
246.9 | 2.0575 | 1.8893 | 0.5527 | 0.1041 | 3.6385
247 | 2.0583 | 1.8901 | 0.5527 | 0.1041 | 3.6388
247.1 | 2.0592 | 1.8909 | 0.5527 | 0.1042 | 3.639
247.2 | 2.06 | 1.8917 | 0.5528 | 0.1042 | 3.6392
247.3 | 2.0608 | 1.8925 | 0.5529 | 0.1043 | 3.6398
247.4 | 2.0617 | 1.8933 | 0.5529 | 0.1043 | 3.6402
247.5 | 2.0625 | 1.8942 | 0.553 | 0.1044 | 3.6406
247.6 | 2.0633 | 1.895 | 0.5531 | 0.1044 | 3.6412
247.7 | 2.0642 | 1.8958 | 0.5531 | 0.1045 | 3.6413
247.8 | 2.065 | 1.8967 | 0.5531 | 0.1045 | 3.6411
247.9 | 2.0658 | 1.8974 | 0.5532 | 0.1045 | 3.6417
248 | 2.0667 | 1.8982 | 0.5532 | 0.1046 | 3.642
248.1 | 2.0675 | 1.899 | 0.5533 | 0.1046 | 3.6424
248.2 | 2.0683 | 1.8998 | 0.5533 | 0.1047 | 3.6427
248.3 | 2.0692 | 1.9006 | 0.5534 | 0.1047 | 3.643
248.4 | 2.07 | 1.9015 | 0.5534 | 0.1048 | 3.6433
248.5 | 2.0708 | 1.9023 | 0.5535 | 0.1048 | 3.6438
248.6 | 2.0717 | 1.9031 | 0.5535 | 0.1049 | 3.6441
248.7 | 2.0725 | 1.904 | 0.5536 | 0.1049 | 3.6445
248.8 | 2.0733 | 1.9048 | 0.5536 | 0.1049 | 3.6448
248.9 | 2.0742 | 1.9056 | 0.5537 | 0.105 | 3.645
249 | 2.075 | 1.9065 | 0.5537 | 0.105 | 3.6453
249.1 | 2.0756 | 1.9071 | 0.5537 | 0.1051 | 3.6453
249.2 | 2.0765 | 1.9079 | 0.5537 | 0.1051 | 3.6455
249.3 | 2.0773 | 1.9088 | 0.5537 | 0.1052 | 3.6455
249.4 | 2.0779 | 1.9094 | 0.5538 | 0.1052 | 3.6456
249.5 | 2.0788 | 1.9102 | 0.5538 | 0.1052 | 3.646
249.6 | 2.0798 | 1.9112 | 0.5539 | 0.1053 | 3.6465
249.7 | 2.0804 | 1.9119 | 0.5539 | 0.1053 | 3.6466
249.8 | 2.0813 | 1.9126 | 0.554 | 0.1054 | 3.6471
249.9 | 2.0821 | 1.9135 | 0.554 | 0.1054 | 3.6471
250 | 2.0831 | 1.9144 | 0.5541 | 0.1055 | 3.6479
250.1 | 2.084 | 1.9152 | 0.5542 | 0.1055 | 3.6483
250.2 | 2.0848 | 1.916 | 0.5543 | 0.1056 | 3.6489
250.3 | 2.0856 | 1.9169 | 0.5543 | 0.1056 | 3.6493
250.4 | 2.0865 | 1.9177 | 0.5543 | 0.1057 | 3.6493
250.5 | 2.0873 | 1.9185 | 0.5544 | 0.1057 | 3.6499
250.6 | 2.0881 | 1.9194 | 0.5545 | 0.1058 | 3.6505
250.7 | 2.089 | 1.9202 | 0.5546 | 0.1058 | 3.651
250.8 | 2.0898 | 1.921 | 0.5547 | 0.1058 | 3.6515
250.9 | 2.0906 | 1.9219 | 0.5546 | 0.1059 | 3.6512
251 | 2.0915 | 1.9227 | 0.5547 | 0.1059 | 3.6517
251.1 | 2.0923 | 1.9235 | 0.5548 | 0.106 | 3.6524
251.2 | 2.0933 | 1.9244 | 0.5549 | 0.106 | 3.653
251.3 | 2.0942 | 1.9252 | 0.5549 | 0.1061 | 3.6533
251.4 | 2.095 | 1.926 | 0.555 | 0.1061 | 3.6538
251.5 | 2.0958 | 1.9269 | 0.555 | 0.1062 | 3.6541
251.6 | 2.0967 | 1.9277 | 0.5551 | 0.1062 | 3.6542
251.7 | 2.0975 | 1.9285 | 0.5551 | 0.1063 | 3.6547
251.8 | 2.0981 | 1.9292 | 0.5551 | 0.1063 | 3.6547
251.9 | 2.099 | 1.93 | 0.5552 | 0.1063 | 3.655
252 | 2.1 | 1.931 | 0.5552 | 0.1064 | 3.6554
252.1 | 2.1008 | 1.9318 | 0.5553 | 0.1064 | 3.656
252.2 | 2.1017 | 1.9326 | 0.5554 | 0.1065 | 3.6565
252.3 | 2.1025 | 1.9334 | 0.5554 | 0.1065 | 3.6568
252.4 | 2.1033 | 1.9342 | 0.5555 | 0.1066 | 3.6571
252.5 | 2.1042 | 1.935 | 0.5555 | 0.1066 | 3.6572
252.6 | 2.1048 | 1.9356 | 0.5555 | 0.1066 | 3.6571
252.7 | 2.1056 | 1.9365 | 0.5555 | 0.1067 | 3.6574
252.8 | 2.1067 | 1.9375 | 0.5556 | 0.1067 | 3.6578
252.9 | 2.1075 | 1.9383 | 0.5557 | 0.1068 | 3.6583
253 | 2.1083 | 1.9392 | 0.5557 | 0.1068 | 3.6586
253.1 | 2.1092 | 1.94 | 0.5558 | 0.1069 | 3.659
253.2 | 2.11 | 1.9408 | 0.5559 | 0.1069 | 3.6594
253.3 | 2.1108 | 1.9417 | 0.5559 | 0.107 | 3.6599
253.4 | 2.1117 | 1.9425 | 0.556 | 0.107 | 3.6602
253.5 | 2.1125 | 1.9433 | 0.556 | 0.1071 | 3.6604
253.6 | 2.1131 | 1.944 | 0.556 | 0.1071 | 3.6604
253.7 | 2.114 | 1.9448 | 0.556 | 0.1072 | 3.6603
253.8 | 2.1148 | 1.9456 | 0.556 | 0.1072 | 3.6604
253.9 | 2.1156 | 1.9465 | 0.556 | 0.1072 | 3.6605
254 | 2.1165 | 1.9472 | 0.5561 | 0.1073 | 3.661
254.1 | 2.1173 | 1.948 | 0.5562 | 0.1073 | 3.6614
254.2 | 2.1181 | 1.9488 | 0.5562 | 0.1074 | 3.6618
254.3 | 2.119 | 1.9496 | 0.5563 | 0.1074 | 3.6622
254.4 | 2.1198 | 1.9504 | 0.5563 | 0.1075 | 3.6624
254.5 | 2.1206 | 1.9513 | 0.5563 | 0.1075 | 3.6626
254.6 | 2.1215 | 1.9521 | 0.5564 | 0.1076 | 3.663
254.7 | 2.1221 | 1.9527 | 0.5564 | 0.1076 | 3.6633
254.8 | 2.1229 | 1.9535 | 0.5564 | 0.1076 | 3.6633
254.9 | 2.1237 | 1.9544 | 0.5565 | 0.1077 | 3.6636
255 | 2.1246 | 1.9552 | 0.5566 | 0.1077 | 3.6641
255.1 | 2.1256 | 1.9562 | 0.5567 | 0.1078 | 3.6648
255.2 | 2.1263 | 1.9568 | 0.5567 | 0.1078 | 3.6647
255.3 | 2.1273 | 1.9578 | 0.5568 | 0.1079 | 3.6655
255.4 | 2.1281 | 1.9585 | 0.5569 | 0.1079 | 3.666
255.5 | 2.129 | 1.9594 | 0.5569 | 0.108 | 3.6663
255.6 | 2.1296 | 1.96 | 0.5569 | 0.108 | 3.6661
255.7 | 2.1304 | 1.9608 | 0.5568 | 0.108 | 3.6659
255.8 | 2.1313 | 1.9617 | 0.5569 | 0.1081 | 3.6665
255.9 | 2.1323 | 1.9627 | 0.5571 | 0.1081 | 3.6675
256 | 2.1333 | 1.9638 | 0.5572 | 0.1082 | 3.6682
256.1 | 2.1342 | 1.9646 | 0.5573 | 0.1082 | 3.6687
256.2 | 2.135 | 1.9654 | 0.5573 | 0.1083 | 3.6691
256.3 | 2.1358 | 1.9663 | 0.5574 | 0.1083 | 3.6696
256.4 | 2.1367 | 1.9671 | 0.5574 | 0.1084 | 3.6698
256.5 | 2.1375 | 1.9679 | 0.5574 | 0.1084 | 3.6698
256.6 | 2.1383 | 1.9687 | 0.5575 | 0.1085 | 3.6702
256.7 | 2.1392 | 1.9695 | 0.5575 | 0.1085 | 3.6705
256.8 | 2.14 | 1.9703 | 0.5576 | 0.1086 | 3.671
256.9 | 2.1408 | 1.9711 | 0.5577 | 0.1086 | 3.6714
257 | 2.1417 | 1.9719 | 0.5577 | 0.1086 | 3.6716
257.1 | 2.1425 | 1.9727 | 0.5577 | 0.1087 | 3.6719
257.2 | 2.1431 | 1.9733 | 0.5577 | 0.1087 | 3.6715
257.3 | 2.144 | 1.9742 | 0.5577 | 0.1088 | 3.6717
257.4 | 2.1448 | 1.975 | 0.5578 | 0.1088 | 3.6721
257.5 | 2.1458 | 1.976 | 0.5578 | 0.1089 | 3.6724
257.6 | 2.1467 | 1.9769 | 0.5579 | 0.1089 | 3.673
257.7 | 2.1475 | 1.9777 | 0.558 | 0.109 | 3.6734
257.8 | 2.1483 | 1.9785 | 0.558 | 0.109 | 3.6737
257.9 | 2.1492 | 1.9793 | 0.5581 | 0.1091 | 3.6741
258 | 2.15 | 1.9801 | 0.5581 | 0.1091 | 3.6745
258.1 | 2.1508 | 1.9809 | 0.5582 | 0.1091 | 3.6746
258.2 | 2.1517 | 1.9817 | 0.5582 | 0.1092 | 3.6749
258.3 | 2.1525 | 1.9825 | 0.5582 | 0.1092 | 3.6751
258.4 | 2.1533 | 1.9833 | 0.5583 | 0.1093 | 3.6753
258.5 | 2.1542 | 1.9842 | 0.5583 | 0.1093 | 3.6754
258.6 | 2.1548 | 1.9848 | 0.5583 | 0.1094 | 3.6754
258.7 | 2.1556 | 1.9856 | 0.5584 | 0.1094 | 3.6759
258.8 | 2.1567 | 1.9867 | 0.5584 | 0.1095 | 3.6763
258.9 | 2.1575 | 1.9875 | 0.5585 | 0.1095 | 3.6769
259 | 2.1583 | 1.9883 | 0.5585 | 0.1095 | 3.677
259.1 | 2.1592 | 1.9891 | 0.5586 | 0.1096 | 3.6773
259.2 | 2.1598 | 1.9897 | 0.5586 | 0.1096 | 3.6773
259.3 | 2.1606 | 1.9906 | 0.5586 | 0.1097 | 3.6773
259.4 | 2.1615 | 1.9914 | 0.5586 | 0.1097 | 3.6776
259.5 | 2.1623 | 1.9922 | 0.5586 | 0.1098 | 3.6776
259.6 | 2.1629 | 1.9928 | 0.5586 | 0.1098 | 3.6777
259.7 | 2.1638 | 1.9937 | 0.5586 | 0.1098 | 3.6777
259.8 | 2.1648 | 1.9946 | 0.5588 | 0.1099 | 3.6785
259.9 | 2.1654 | 1.9952 | 0.5588 | 0.1099 | 3.6788
260 | 2.1665 | 1.9963 | 0.5589 | 0.11 | 3.6793
260.1 | 2.1673 | 1.9971 | 0.559 | 0.11 | 3.6798
260.2 | 2.1681 | 1.9979 | 0.559 | 0.1101 | 3.6803
260.3 | 2.169 | 1.9988 | 0.5591 | 0.1101 | 3.6807
260.4 | 2.1696 | 1.9994 | 0.559 | 0.1102 | 3.6804
260.5 | 2.1704 | 2.0002 | 0.559 | 0.1102 | 3.6802
260.6 | 2.1713 | 2.001 | 0.5591 | 0.1103 | 3.6806
260.7 | 2.1723 | 2.0021 | 0.5592 | 0.1103 | 3.6815
260.8 | 2.1731 | 2.0029 | 0.5593 | 0.1104 | 3.6818
260.9 | 2.174 | 2.0037 | 0.5593 | 0.1104 | 3.6822
261 | 2.1748 | 2.0046 | 0.5594 | 0.1104 | 3.6826
261.1 | 2.1756 | 2.0053 | 0.5594 | 0.1105 | 3.683
261.2 | 2.1765 | 2.0061 | 0.5595 | 0.1105 | 3.6835
261.3 | 2.1775 | 2.0071 | 0.5596 | 0.1106 | 3.6839
261.4 | 2.1781 | 2.0077 | 0.5596 | 0.1106 | 3.6842
261.5 | 2.179 | 2.0085 | 0.5597 | 0.1107 | 3.6845
261.6 | 2.18 | 2.0096 | 0.5597 | 0.1107 | 3.6849
261.7 | 2.1808 | 2.0104 | 0.5598 | 0.1108 | 3.6853
261.8 | 2.1815 | 2.011 | 0.5598 | 0.1108 | 3.6856
261.9 | 2.1825 | 2.0121 | 0.5598 | 0.1109 | 3.6856
262 | 2.1833 | 2.0129 | 0.5599 | 0.1109 | 3.6861
262.1 | 2.1842 | 2.0137 | 0.5599 | 0.1109 | 3.6863
262.2 | 2.185 | 2.0145 | 0.56 | 0.111 | 3.6868
262.3 | 2.1858 | 2.0153 | 0.56 | 0.111 | 3.687
262.4 | 2.1865 | 2.0159 | 0.5601 | 0.1111 | 3.6872
262.5 | 2.1873 | 2.0167 | 0.5601 | 0.1111 | 3.6872
262.6 | 2.1883 | 2.0177 | 0.5601 | 0.1112 | 3.6876
262.7 | 2.1892 | 2.0185 | 0.5602 | 0.1112 | 3.6883
262.8 | 2.19 | 2.0194 | 0.5603 | 0.1113 | 3.6886
262.9 | 2.1908 | 2.0202 | 0.5603 | 0.1113 | 3.689
263 | 2.1917 | 2.021 | 0.5604 | 0.1114 | 3.6892
263.1 | 2.1925 | 2.0219 | 0.5604 | 0.1114 | 3.6893
263.2 | 2.1933 | 2.0227 | 0.5604 | 0.1114 | 3.6894
263.3 | 2.1942 | 2.0235 | 0.5604 | 0.1115 | 3.6896
263.4 | 2.195 | 2.0244 | 0.5605 | 0.1115 | 3.6897
263.5 | 2.1958 | 2.0252 | 0.5605 | 0.1116 | 3.6901
263.6 | 2.1967 | 2.026 | 0.5606 | 0.1116 | 3.6905
263.7 | 2.1975 | 2.0269 | 0.5606 | 0.1117 | 3.6909
263.8 | 2.1983 | 2.0277 | 0.5607 | 0.1117 | 3.6911
263.9 | 2.1992 | 2.0285 | 0.5607 | 0.1118 | 3.6915
264 | 2.2 | 2.0294 | 0.5607 | 0.1118 | 3.6914
264.1 | 2.2006 | 2.03 | 0.5607 | 0.1118 | 3.6912
264.2 | 2.2015 | 2.0308 | 0.5607 | 0.1119 | 3.6912
264.3 | 2.2021 | 2.0315 | 0.5607 | 0.1119 | 3.6911
264.4 | 2.2029 | 2.0323 | 0.5607 | 0.112 | 3.6914
264.5 | 2.2038 | 2.0331 | 0.5607 | 0.112 | 3.6912
264.6 | 2.2046 | 2.0339 | 0.5608 | 0.1121 | 3.6918
264.7 | 2.2054 | 2.0347 | 0.5608 | 0.1121 | 3.6922
264.8 | 2.2063 | 2.0355 | 0.5609 | 0.1121 | 3.6926
264.9 | 2.2073 | 2.0365 | 0.561 | 0.1122 | 3.6931
265 | 2.2081 | 2.0373 | 0.561 | 0.1122 | 3.6936
265.1 | 2.2088 | 2.0379 | 0.561 | 0.1123 | 3.6936
265.2 | 2.2096 | 2.0388 | 0.561 | 0.1123 | 3.6936
265.3 | 2.2104 | 2.0396 | 0.561 | 0.1124 | 3.6935
265.4 | 2.2113 | 2.0404 | 0.5611 | 0.1124 | 3.694
265.5 | 2.2123 | 2.0415 | 0.5613 | 0.1125 | 3.6951
265.6 | 2.2131 | 2.0422 | 0.5614 | 0.1125 | 3.6957
265.7 | 2.214 | 2.043 | 0.5614 | 0.1126 | 3.6962
265.8 | 2.2148 | 2.0438 | 0.5615 | 0.1126 | 3.6964
265.9 | 2.2156 | 2.0446 | 0.5615 | 0.1127 | 3.6966
266 | 2.2165 | 2.0454 | 0.5615 | 0.1127 | 3.6967
266.1 | 2.2173 | 2.0463 | 0.5615 | 0.1127 | 3.6968
266.2 | 2.2181 | 2.0471 | 0.5615 | 0.1128 | 3.6968
266.3 | 2.2188 | 2.0477 | 0.5615 | 0.1128 | 3.6969
266.4 | 2.2198 | 2.0487 | 0.5616 | 0.1129 | 3.6973
266.5 | 2.2206 | 2.0496 | 0.5617 | 0.1129 | 3.6978
266.6 | 2.2213 | 2.0502 | 0.5617 | 0.113 | 3.6978
266.7 | 2.2221 | 2.051 | 0.5617 | 0.113 | 3.6976
266.8 | 2.2231 | 2.0521 | 0.5618 | 0.1131 | 3.6984
266.9 | 2.224 | 2.0529 | 0.5618 | 0.1131 | 3.6989
267 | 2.2248 | 2.0538 | 0.5619 | 0.1132 | 3.6993
267.1 | 2.2256 | 2.0546 | 0.5619 | 0.1132 | 3.6995
267.2 | 2.2265 | 2.0554 | 0.562 | 0.1132 | 3.6999
267.3 | 2.2275 | 2.0564 | 0.5621 | 0.1133 | 3.7006
267.4 | 2.2283 | 2.0572 | 0.5622 | 0.1133 | 3.7011
267.5 | 2.2292 | 2.058 | 0.5622 | 0.1134 | 3.7015
267.6 | 2.23 | 2.0588 | 0.5623 | 0.1134 | 3.7018
267.7 | 2.2308 | 2.0596 | 0.5623 | 0.1135 | 3.7019
267.8 | 2.2317 | 2.0604 | 0.5624 | 0.1135 | 3.7023
267.9 | 2.2325 | 2.0612 | 0.5624 | 0.1136 | 3.7025
268 | 2.2333 | 2.0621 | 0.5624 | 0.1136 | 3.7027
268.1 | 2.2342 | 2.0629 | 0.5625 | 0.1137 | 3.7029
268.2 | 2.235 | 2.0638 | 0.5625 | 0.1137 | 3.7031
268.3 | 2.2358 | 2.0646 | 0.5625 | 0.1138 | 3.7032
268.4 | 2.2367 | 2.0654 | 0.5626 | 0.1138 | 3.7036
268.5 | 2.2375 | 2.0663 | 0.5626 | 0.1138 | 3.7039
268.6 | 2.2383 | 2.0671 | 0.5627 | 0.1139 | 3.7042
268.7 | 2.2392 | 2.0679 | 0.5627 | 0.1139 | 3.7043
268.8 | 2.2402 | 2.0689 | 0.5628 | 0.114 | 3.7048
268.9 | 2.2408 | 2.0695 | 0.5628 | 0.114 | 3.7049
269 | 2.2417 | 2.0703 | 0.5628 | 0.1141 | 3.7051
269.1 | 2.2423 | 2.071 | 0.5628 | 0.1141 | 3.7049
269.2 | 2.2431 | 2.0718 | 0.5627 | 0.1141 | 3.7046
269.3 | 2.244 | 2.0726 | 0.5627 | 0.1142 | 3.7047
269.4 | 2.2448 | 2.0734 | 0.5628 | 0.1142 | 3.7054
269.5 | 2.2456 | 2.0742 | 0.5629 | 0.1143 | 3.7056
269.6 | 2.2463 | 2.0749 | 0.5628 | 0.1143 | 3.7054
269.7 | 2.2471 | 2.0757 | 0.5629 | 0.1144 | 3.7056
269.8 | 2.2481 | 2.0767 | 0.5629 | 0.1144 | 3.7061
269.9 | 2.2487 | 2.0773 | 0.563 | 0.1145 | 3.7064
270 | 2.2496 | 2.0781 | 0.563 | 0.1145 | 3.7064
270.1 | 2.2504 | 2.079 | 0.563 | 0.1145 | 3.7064
270.2 | 2.2513 | 2.0798 | 0.5631 | 0.1146 | 3.7069
270.3 | 2.2523 | 2.0808 | 0.5632 | 0.1146 | 3.7076
270.4 | 2.2531 | 2.0817 | 0.5632 | 0.1147 | 3.7081
270.5 | 2.254 | 2.0825 | 0.5633 | 0.1147 | 3.7085
270.6 | 2.2548 | 2.0833 | 0.5633 | 0.1148 | 3.7086
270.7 | 2.2556 | 2.0842 | 0.5633 | 0.1148 | 3.7087
270.8 | 2.2565 | 2.085 | 0.5634 | 0.1149 | 3.7088
270.9 | 2.2573 | 2.0858 | 0.5634 | 0.1149 | 3.7091
271 | 2.2581 | 2.0867 | 0.5634 | 0.115 | 3.7093
271.1 | 2.259 | 2.0875 | 0.5635 | 0.115 | 3.7096
271.2 | 2.2598 | 2.0883 | 0.5635 | 0.1151 | 3.7099
271.3 | 2.2604 | 2.089 | 0.5635 | 0.1151 | 3.7099
271.4 | 2.2613 | 2.0898 | 0.5635 | 0.1151 | 3.7097
271.5 | 2.2621 | 2.0906 | 0.5636 | 0.1152 | 3.7103
271.6 | 2.2631 | 2.0916 | 0.5637 | 0.1152 | 3.7109
271.7 | 2.264 | 2.0923 | 0.5638 | 0.1153 | 3.7114
271.8 | 2.2648 | 2.0931 | 0.5638 | 0.1153 | 3.7118
271.9 | 2.2656 | 2.094 | 0.5638 | 0.1154 | 3.712
272 | 2.2667 | 2.095 | 0.5639 | 0.1154 | 3.7126
272.1 | 2.2675 | 2.0958 | 0.564 | 0.1155 | 3.7132
272.2 | 2.2683 | 2.0967 | 0.5641 | 0.1155 | 3.7135
272.3 | 2.2692 | 2.0974 | 0.5641 | 0.1156 | 3.7139
272.4 | 2.27 | 2.0983 | 0.5641 | 0.1156 | 3.7139
272.5 | 2.2708 | 2.0991 | 0.5642 | 0.1157 | 3.714
272.6 | 2.2717 | 2.0999 | 0.5642 | 0.1157 | 3.7143
272.7 | 2.2725 | 2.1007 | 0.5642 | 0.1157 | 3.7145
272.8 | 2.2733 | 2.1015 | 0.5643 | 0.1158 | 3.7148
272.9 | 2.2742 | 2.1023 | 0.5643 | 0.1158 | 3.7147
273 | 2.275 | 2.1031 | 0.5643 | 0.1159 | 3.7149
273.1 | 2.2758 | 2.104 | 0.5644 | 0.1159 | 3.7155
273.2 | 2.2767 | 2.1048 | 0.5644 | 0.116 | 3.7156
273.3 | 2.2775 | 2.1056 | 0.5644 | 0.116 | 3.7158
273.4 | 2.2783 | 2.1065 | 0.5645 | 0.1161 | 3.7161
273.5 | 2.2792 | 2.1073 | 0.5645 | 0.1161 | 3.7164
273.6 | 2.28 | 2.1081 | 0.5646 | 0.1162 | 3.7167
273.7 | 2.2808 | 2.109 | 0.5646 | 0.1162 | 3.7169
273.8 | 2.2817 | 2.1098 | 0.5646 | 0.1162 | 3.7172
273.9 | 2.2825 | 2.1106 | 0.5647 | 0.1163 | 3.7174
274 | 2.2831 | 2.1113 | 0.5646 | 0.1163 | 3.7169
274.1 | 2.284 | 2.1121 | 0.5646 | 0.1164 | 3.7172
274.2 | 2.2848 | 2.1129 | 0.5647 | 0.1164 | 3.7176
274.3 | 2.2856 | 2.1137 | 0.5647 | 0.1165 | 3.7177
274.4 | 2.2865 | 2.1146 | 0.5647 | 0.1165 | 3.7179
274.5 | 2.2873 | 2.1154 | 0.5648 | 0.1166 | 3.7181
274.6 | 2.2881 | 2.1163 | 0.5648 | 0.1166 | 3.7182
274.7 | 2.2888 | 2.1169 | 0.5647 | 0.1166 | 3.7179
274.8 | 2.2896 | 2.1177 | 0.5647 | 0.1167 | 3.7178
274.9 | 2.2904 | 2.1185 | 0.5647 | 0.1167 | 3.7179
275 | 2.2912 | 2.1193 | 0.5649 | 0.1168 | 3.7189
275.1 | 2.2923 | 2.1203 | 0.565 | 0.1168 | 3.7194
275.2 | 2.2931 | 2.1211 | 0.565 | 0.1169 | 3.7197
275.3 | 2.294 | 2.1219 | 0.565 | 0.1169 | 3.7199
275.4 | 2.2948 | 2.1227 | 0.5651 | 0.117 | 3.72
275.5 | 2.2956 | 2.1235 | 0.5651 | 0.117 | 3.7202
275.6 | 2.2965 | 2.1244 | 0.5652 | 0.117 | 3.7207
275.7 | 2.2973 | 2.1252 | 0.5652 | 0.1171 | 3.7209
275.8 | 2.2981 | 2.126 | 0.5652 | 0.1171 | 3.7209
275.9 | 2.299 | 2.1269 | 0.5652 | 0.1172 | 3.7213
276 | 2.2996 | 2.1275 | 0.5653 | 0.1172 | 3.7213
276.1 | 2.3004 | 2.1283 | 0.5652 | 0.1173 | 3.7209
276.2 | 2.3013 | 2.1292 | 0.5653 | 0.1173 | 3.7214
276.3 | 2.3021 | 2.13 | 0.5654 | 0.1174 | 3.7219
276.4 | 2.3029 | 2.1308 | 0.5654 | 0.1174 | 3.722
276.5 | 2.304 | 2.1319 | 0.5654 | 0.1175 | 3.7224
276.6 | 2.3048 | 2.1327 | 0.5655 | 0.1175 | 3.7227
276.7 | 2.3056 | 2.1335 | 0.5655 | 0.1176 | 3.723
276.8 | 2.3065 | 2.1344 | 0.5656 | 0.1176 | 3.7233
276.9 | 2.3073 | 2.1352 | 0.5656 | 0.1176 | 3.7236
277 | 2.3083 | 2.1362 | 0.5657 | 0.1177 | 3.7241
277.1 | 2.3092 | 2.137 | 0.5657 | 0.1177 | 3.7243
277.2 | 2.31 | 2.1378 | 0.5657 | 0.1178 | 3.7244
277.3 | 2.3108 | 2.1386 | 0.5658 | 0.1178 | 3.7247
277.4 | 2.3117 | 2.1394 | 0.5658 | 0.1179 | 3.725
277.5 | 2.3125 | 2.1402 | 0.5659 | 0.1179 | 3.7254
277.6 | 2.3133 | 2.141 | 0.5659 | 0.118 | 3.7254
277.7 | 2.3142 | 2.1419 | 0.5659 | 0.118 | 3.7256
277.8 | 2.315 | 2.1427 | 0.5659 | 0.1181 | 3.7256
277.9 | 2.3158 | 2.1435 | 0.5659 | 0.1181 | 3.7256
278 | 2.3167 | 2.1444 | 0.566 | 0.1181 | 3.726
278.1 | 2.3175 | 2.1452 | 0.566 | 0.1182 | 3.7262
278.2 | 2.3183 | 2.146 | 0.566 | 0.1182 | 3.7263
278.3 | 2.3192 | 2.1469 | 0.566 | 0.1183 | 3.7264
278.4 | 2.32 | 2.1477 | 0.566 | 0.1183 | 3.7264
278.5 | 2.3208 | 2.1485 | 0.5661 | 0.1184 | 3.7268
278.6 | 2.3217 | 2.1493 | 0.5662 | 0.1184 | 3.7274
278.7 | 2.3225 | 2.1502 | 0.5662 | 0.1185 | 3.7273
278.8 | 2.3233 | 2.151 | 0.5662 | 0.1185 | 3.7277
278.9 | 2.3242 | 2.1518 | 0.5662 | 0.1186 | 3.7276
279 | 2.3248 | 2.1524 | 0.5662 | 0.1186 | 3.7275
279.1 | 2.3256 | 2.1533 | 0.5662 | 0.1186 | 3.7273
279.2 | 2.3265 | 2.1541 | 0.5662 | 0.1187 | 3.7276
279.3 | 2.3273 | 2.1549 | 0.5662 | 0.1187 | 3.7276
279.4 | 2.3279 | 2.1555 | 0.5662 | 0.1188 | 3.7277
279.5 | 2.3288 | 2.1564 | 0.5662 | 0.1188 | 3.7277
279.6 | 2.3294 | 2.157 | 0.5662 | 0.1188 | 3.7274
279.7 | 2.3302 | 2.1579 | 0.5662 | 0.1189 | 3.7273
279.8 | 2.3313 | 2.1588 | 0.5663 | 0.1189 | 3.728
279.9 | 2.3323 | 2.1598 | 0.5664 | 0.119 | 3.729
280 | 2.3331 | 2.1606 | 0.5665 | 0.119 | 3.7294
280.1 | 2.334 | 2.1615 | 0.5665 | 0.1191 | 3.7295
280.2 | 2.3348 | 2.1623 | 0.5666 | 0.1191 | 3.7301
280.3 | 2.3356 | 2.1631 | 0.5666 | 0.1192 | 3.7302
280.4 | 2.3365 | 2.164 | 0.5666 | 0.1192 | 3.7304
280.5 | 2.3373 | 2.1648 | 0.5667 | 0.1193 | 3.7306
280.6 | 2.3381 | 2.1656 | 0.5667 | 0.1193 | 3.7308
280.7 | 2.339 | 2.1665 | 0.5667 | 0.1194 | 3.7311
280.8 | 2.3396 | 2.1671 | 0.5667 | 0.1194 | 3.731
280.9 | 2.3406 | 2.1681 | 0.5667 | 0.1195 | 3.7308
281 | 2.3415 | 2.169 | 0.5668 | 0.1195 | 3.7317
281.1 | 2.3423 | 2.1698 | 0.5669 | 0.1195 | 3.7321
281.2 | 2.3431 | 2.1706 | 0.5669 | 0.1196 | 3.732
281.3 | 2.344 | 2.1715 | 0.5669 | 0.1196 | 3.7321
281.4 | 2.3448 | 2.1723 | 0.5669 | 0.1197 | 3.7323
281.5 | 2.3456 | 2.173 | 0.567 | 0.1197 | 3.7328
281.6 | 2.3465 | 2.1738 | 0.5671 | 0.1198 | 3.7332
281.7 | 2.3475 | 2.1748 | 0.5671 | 0.1198 | 3.7335
281.8 | 2.3483 | 2.1756 | 0.5672 | 0.1199 | 3.734
281.9 | 2.3492 | 2.1765 | 0.5673 | 0.1199 | 3.7345
282 | 2.35 | 2.1773 | 0.5673 | 0.12 | 3.7347
282.1 | 2.3508 | 2.1781 | 0.5673 | 0.12 | 3.7348
282.2 | 2.3517 | 2.179 | 0.5673 | 0.1201 | 3.7351
282.3 | 2.3525 | 2.1798 | 0.5673 | 0.1201 | 3.7349
282.4 | 2.3533 | 2.1806 | 0.5673 | 0.1201 | 3.7349
282.5 | 2.3542 | 2.1815 | 0.5674 | 0.1202 | 3.7355
282.6 | 2.355 | 2.1823 | 0.5675 | 0.1202 | 3.736
282.7 | 2.3558 | 2.1831 | 0.5675 | 0.1203 | 3.7362
282.8 | 2.3567 | 2.184 | 0.5675 | 0.1203 | 3.7363
282.9 | 2.3575 | 2.1848 | 0.5676 | 0.1204 | 3.7365
283 | 2.3583 | 2.1856 | 0.5676 | 0.1204 | 3.7367
283.1 | 2.3592 | 2.1865 | 0.5676 | 0.1205 | 3.7369
283.2 | 2.36 | 2.1873 | 0.5676 | 0.1205 | 3.7369
283.3 | 2.3608 | 2.1881 | 0.5676 | 0.1206 | 3.7371
283.4 | 2.3617 | 2.1889 | 0.5677 | 0.1206 | 3.7373
283.5 | 2.3625 | 2.1897 | 0.5677 | 0.1206 | 3.7375
283.6 | 2.3633 | 2.1905 | 0.5678 | 0.1207 | 3.7379
283.7 | 2.3642 | 2.1913 | 0.5678 | 0.1207 | 3.738
283.8 | 2.365 | 2.1922 | 0.5678 | 0.1208 | 3.7378
283.9 | 2.3656 | 2.1928 | 0.5678 | 0.1208 | 3.7379
284 | 2.3667 | 2.1938 | 0.5678 | 0.1209 | 3.7384
284.1 | 2.3675 | 2.1946 | 0.5679 | 0.1209 | 3.7387
284.2 | 2.3681 | 2.1952 | 0.5679 | 0.1209 | 3.7388
284.3 | 2.369 | 2.196 | 0.5679 | 0.121 | 3.7387
284.4 | 2.3698 | 2.1969 | 0.5679 | 0.121 | 3.7386
284.5 | 2.3704 | 2.1975 | 0.5679 | 0.1211 | 3.7384
284.6 | 2.3713 | 2.1983 | 0.5679 | 0.1211 | 3.7385
284.7 | 2.3721 | 2.1992 | 0.5679 | 0.1212 | 3.7389
284.8 | 2.3731 | 2.2002 | 0.568 | 0.1212 | 3.7395
284.9 | 2.374 | 2.201 | 0.5681 | 0.1213 | 3.74
285 | 2.3748 | 2.2019 | 0.5681 | 0.1213 | 3.7402
285.1 | 2.3756 | 2.2027 | 0.5682 | 0.1214 | 3.7404
285.2 | 2.3763 | 2.2033 | 0.5682 | 0.1214 | 3.7406
285.3 | 2.3771 | 2.2042 | 0.5682 | 0.1214 | 3.7406
285.4 | 2.3781 | 2.2052 | 0.5682 | 0.1215 | 3.741
285.5 | 2.379 | 2.206 | 0.5683 | 0.1215 | 3.7414
285.6 | 2.3796 | 2.2066 | 0.5683 | 0.1216 | 3.7416
285.7 | 2.3804 | 2.2075 | 0.5683 | 0.1216 | 3.7414
285.8 | 2.3813 | 2.2083 | 0.5683 | 0.1217 | 3.7417
285.9 | 2.3823 | 2.2092 | 0.5684 | 0.1217 | 3.7422
286 | 2.3831 | 2.21 | 0.5685 | 0.1218 | 3.7428
286.1 | 2.384 | 2.2108 | 0.5686 | 0.1218 | 3.7432
286.2 | 2.3848 | 2.2117 | 0.5686 | 0.1219 | 3.7433
286.3 | 2.3856 | 2.2125 | 0.5686 | 0.1219 | 3.7435
286.4 | 2.3865 | 2.2133 | 0.5687 | 0.1219 | 3.744
286.5 | 2.3873 | 2.2142 | 0.5688 | 0.122 | 3.7444
286.6 | 2.3883 | 2.2152 | 0.5688 | 0.122 | 3.7447
286.7 | 2.3892 | 2.2159 | 0.5689 | 0.1221 | 3.7451
286.8 | 2.3898 | 2.2165 | 0.5689 | 0.1221 | 3.7452
286.9 | 2.3906 | 2.2174 | 0.5689 | 0.1222 | 3.7452
287 | 2.3915 | 2.2182 | 0.5689 | 0.1222 | 3.7453
287.1 | 2.3925 | 2.2192 | 0.569 | 0.1223 | 3.746
287.2 | 2.3933 | 2.22 | 0.5691 | 0.1223 | 3.7465
287.3 | 2.3942 | 2.2208 | 0.5691 | 0.1224 | 3.7466
287.4 | 2.395 | 2.2217 | 0.5691 | 0.1224 | 3.7468
287.5 | 2.3958 | 2.2225 | 0.5692 | 0.1225 | 3.7472
287.6 | 2.3967 | 2.2233 | 0.5692 | 0.1225 | 3.7475
287.7 | 2.3975 | 2.2242 | 0.5693 | 0.1225 | 3.7479
287.8 | 2.3983 | 2.225 | 0.5693 | 0.1226 | 3.7479
287.9 | 2.3992 | 2.2258 | 0.5693 | 0.1226 | 3.7482
288 | 2.4 | 2.2267 | 0.5694 | 0.1227 | 3.7483
288.1 | 2.4008 | 2.2275 | 0.5694 | 0.1227 | 3.7485
288.2 | 2.4017 | 2.2283 | 0.5694 | 0.1228 | 3.7486
288.3 | 2.4025 | 2.2292 | 0.5694 | 0.1228 | 3.7485
288.4 | 2.4033 | 2.23 | 0.5695 | 0.1229 | 3.7489
288.5 | 2.4042 | 2.2308 | 0.5695 | 0.1229 | 3.7492
288.6 | 2.405 | 2.2317 | 0.5695 | 0.123 | 3.7491
288.7 | 2.4058 | 2.2325 | 0.5695 | 0.123 | 3.7492
288.8 | 2.4067 | 2.2333 | 0.5696 | 0.123 | 3.7497
288.9 | 2.4075 | 2.2341 | 0.5696 | 0.1231 | 3.7498
289 | 2.4081 | 2.2347 | 0.5696 | 0.1231 | 3.7498
289.1 | 2.409 | 2.2356 | 0.5695 | 0.1232 | 3.7496
289.2 | 2.4096 | 2.2362 | 0.5695 | 0.1232 | 3.7492
289.3 | 2.4104 | 2.2371 | 0.5695 | 0.1233 | 3.749
289.4 | 2.4113 | 2.2378 | 0.5696 | 0.1233 | 3.7497
289.5 | 2.4121 | 2.2386 | 0.5696 | 0.1233 | 3.7501
289.6 | 2.4131 | 2.2396 | 0.5697 | 0.1234 | 3.7506
289.7 | 2.414 | 2.2404 | 0.5697 | 0.1234 | 3.7508
289.8 | 2.4146 | 2.241 | 0.5698 | 0.1235 | 3.7511
289.9 | 2.4154 | 2.2419 | 0.5698 | 0.1235 | 3.7513
290 | 2.4162 | 2.2427 | 0.5698 | 0.1236 | 3.7513
290.1 | 2.4171 | 2.2435 | 0.5699 | 0.1236 | 3.7516
290.2 | 2.4179 | 2.2444 | 0.5699 | 0.1237 | 3.7519
290.3 | 2.419 | 2.2454 | 0.57 | 0.1237 | 3.7523
290.4 | 2.4196 | 2.246 | 0.57 | 0.1237 | 3.7523
290.5 | 2.4204 | 2.2469 | 0.5699 | 0.1238 | 3.7521
290.6 | 2.4215 | 2.2479 | 0.57 | 0.1239 | 3.7529
290.7 | 2.4221 | 2.2485 | 0.5701 | 0.1239 | 3.753
290.8 | 2.4229 | 2.2493 | 0.5701 | 0.1239 | 3.753
290.9 | 2.4237 | 2.2501 | 0.5701 | 0.124 | 3.7535
291 | 2.4248 | 2.2511 | 0.5702 | 0.124 | 3.7539
291.1 | 2.4256 | 2.2519 | 0.5702 | 0.1241 | 3.7541
291.2 | 2.4265 | 2.2527 | 0.5703 | 0.1241 | 3.7544
291.3 | 2.4273 | 2.2535 | 0.5703 | 0.1242 | 3.7547
291.4 | 2.4281 | 2.2544 | 0.5704 | 0.1242 | 3.7551
291.5 | 2.429 | 2.2552 | 0.5704 | 0.1243 | 3.7554
291.6 | 2.4298 | 2.256 | 0.5705 | 0.1243 | 3.7557
291.7 | 2.4306 | 2.2569 | 0.5705 | 0.1243 | 3.7561
291.8 | 2.4315 | 2.2577 | 0.5705 | 0.1244 | 3.7557
291.9 | 2.4323 | 2.2585 | 0.5705 | 0.1244 | 3.7559
292 | 2.4331 | 2.2594 | 0.5706 | 0.1245 | 3.7564
292.1 | 2.434 | 2.2602 | 0.5706 | 0.1245 | 3.7566
292.2 | 2.4348 | 2.261 | 0.5706 | 0.1246 | 3.7568
292.3 | 2.4358 | 2.2621 | 0.5707 | 0.1246 | 3.7575
292.4 | 2.4367 | 2.2629 | 0.5708 | 0.1247 | 3.7579
292.5 | 2.4375 | 2.2637 | 0.5709 | 0.1247 | 3.7584
292.6 | 2.4383 | 2.2645 | 0.5709 | 0.1248 | 3.7587
292.7 | 2.4392 | 2.2653 | 0.5709 | 0.1248 | 3.7588
292.8 | 2.44 | 2.2662 | 0.5709 | 0.1249 | 3.7587
292.9 | 2.4408 | 2.267 | 0.571 | 0.1249 | 3.7588
293 | 2.4417 | 2.2678 | 0.571 | 0.1249 | 3.759
293.1 | 2.4425 | 2.2686 | 0.571 | 0.125 | 3.759
293.2 | 2.4433 | 2.2694 | 0.571 | 0.125 | 3.7594
293.3 | 2.4442 | 2.2702 | 0.5711 | 0.1251 | 3.7597
293.4 | 2.445 | 2.2711 | 0.5711 | 0.1251 | 3.7597
293.5 | 2.4458 | 2.2719 | 0.5711 | 0.1252 | 3.7597
293.6 | 2.4467 | 2.2727 | 0.5711 | 0.1252 | 3.7599
293.7 | 2.4475 | 2.2735 | 0.5711 | 0.1253 | 3.7601
293.8 | 2.4483 | 2.2744 | 0.5712 | 0.1253 | 3.7602
293.9 | 2.449 | 2.275 | 0.5711 | 0.1253 | 3.76
294 | 2.4498 | 2.2759 | 0.5711 | 0.1254 | 3.7598
294.1 | 2.4504 | 2.2765 | 0.5711 | 0.1254 | 3.7595
294.2 | 2.4513 | 2.2773 | 0.5711 | 0.1255 | 3.7598
294.3 | 2.4521 | 2.2781 | 0.5712 | 0.1255 | 3.7601
294.4 | 2.4529 | 2.279 | 0.5712 | 0.1256 | 3.7605
294.5 | 2.4537 | 2.2798 | 0.5712 | 0.1256 | 3.7606
294.6 | 2.4546 | 2.2806 | 0.5713 | 0.1257 | 3.761
294.7 | 2.4554 | 2.2815 | 0.5713 | 0.1257 | 3.7611
294.8 | 2.4563 | 2.2823 | 0.5713 | 0.1257 | 3.7613
294.9 | 2.4571 | 2.2831 | 0.5713 | 0.1258 | 3.7614
295 | 2.4579 | 2.284 | 0.5714 | 0.1258 | 3.7618
295.1 | 2.459 | 2.285 | 0.5715 | 0.1259 | 3.7623
295.2 | 2.4596 | 2.2856 | 0.5715 | 0.1259 | 3.7621
295.3 | 2.4604 | 2.2865 | 0.5715 | 0.126 | 3.7622
295.4 | 2.4615 | 2.2875 | 0.5716 | 0.126 | 3.7629
295.5 | 2.4621 | 2.2881 | 0.5716 | 0.1261 | 3.7628
295.6 | 2.4629 | 2.289 | 0.5716 | 0.1261 | 3.763
295.7 | 2.4638 | 2.2898 | 0.5716 | 0.1262 | 3.7633
295.8 | 2.4646 | 2.2906 | 0.5717 | 0.1262 | 3.7635
295.9 | 2.4654 | 2.2914 | 0.5717 | 0.1262 | 3.7638
296 | 2.4665 | 2.2923 | 0.5718 | 0.1263 | 3.7645
296.1 | 2.4673 | 2.2932 | 0.5718 | 0.1263 | 3.7646
296.2 | 2.4681 | 2.294 | 0.5719 | 0.1264 | 3.7651
296.3 | 2.469 | 2.2948 | 0.5719 | 0.1264 | 3.7653
296.4 | 2.4698 | 2.2956 | 0.5719 | 0.1265 | 3.7653
296.5 | 2.4706 | 2.2965 | 0.572 | 0.1265 | 3.7655
296.6 | 2.4715 | 2.2973 | 0.572 | 0.1266 | 3.7657
296.7 | 2.4723 | 2.2981 | 0.572 | 0.1266 | 3.766
296.8 | 2.4731 | 2.299 | 0.5721 | 0.1267 | 3.7663
296.9 | 2.4742 | 2.3 | 0.5722 | 0.1267 | 3.7668
297 | 2.475 | 2.3007 | 0.5722 | 0.1268 | 3.7672
297.1 | 2.4758 | 2.3015 | 0.5723 | 0.1268 | 3.7676
297.2 | 2.4767 | 2.3023 | 0.5723 | 0.1268 | 3.768
297.3 | 2.4775 | 2.3031 | 0.5723 | 0.1269 | 3.768
297.4 | 2.4783 | 2.304 | 0.5724 | 0.1269 | 3.7681
297.5 | 2.4792 | 2.3048 | 0.5724 | 0.127 | 3.7681
297.6 | 2.48 | 2.3056 | 0.5724 | 0.127 | 3.7683
297.7 | 2.4808 | 2.3065 | 0.5724 | 0.1271 | 3.7684
297.8 | 2.4817 | 2.3073 | 0.5724 | 0.1271 | 3.7686
297.9 | 2.4825 | 2.3081 | 0.5725 | 0.1272 | 3.7688
298 | 2.4833 | 2.309 | 0.5725 | 0.1272 | 3.7691
298.1 | 2.4842 | 2.3098 | 0.5725 | 0.1273 | 3.7692
298.2 | 2.485 | 2.3106 | 0.5726 | 0.1273 | 3.7694
298.3 | 2.4858 | 2.3115 | 0.5726 | 0.1274 | 3.7694
298.4 | 2.4867 | 2.3123 | 0.5726 | 0.1274 | 3.7696
298.5 | 2.4875 | 2.3131 | 0.5726 | 0.1274 | 3.7699
298.6 | 2.4883 | 2.314 | 0.5726 | 0.1275 | 3.7698
298.7 | 2.489 | 2.3146 | 0.5726 | 0.1275 | 3.7698
298.8 | 2.4898 | 2.3154 | 0.5726 | 0.1276 | 3.7696
298.9 | 2.4906 | 2.3162 | 0.5726 | 0.1276 | 3.7697
299 | 2.4915 | 2.3171 | 0.5726 | 0.1277 | 3.7697
299.1 | 2.4923 | 2.3179 | 0.5726 | 0.1277 | 3.7699
299.2 | 2.4931 | 2.3188 | 0.5727 | 0.1278 | 3.77
299.3 | 2.4938 | 2.3194 | 0.5726 | 0.1278 | 3.77
299.4 | 2.4946 | 2.3202 | 0.5727 | 0.1278 | 3.7702
299.5 | 2.4954 | 2.321 | 0.5727 | 0.1279 | 3.7704
299.6 | 2.4963 | 2.3219 | 0.5727 | 0.1279 | 3.7706
299.7 | 2.4971 | 2.3227 | 0.5728 | 0.128 | 3.7708
299.8 | 2.4979 | 2.3235 | 0.5728 | 0.128 | 3.7709
299.9 | 2.4988 | 2.3244 | 0.5728 | 0.1281 | 3.7712
300 | 2.4996 | 2.3252 | 0.5728 | 0.1281 | 3.7709
300.1 | 2.5004 | 2.326 | 0.5728 | 0.1282 | 3.7711
300.2 | 2.5013 | 2.3269 | 0.5729 | 0.1282 | 3.7718
300.3 | 2.5023 | 2.3279 | 0.573 | 0.1283 | 3.7723
300.4 | 2.5029 | 2.3285 | 0.573 | 0.1283 | 3.7724
300.5 | 2.5038 | 2.3293 | 0.573 | 0.1283 | 3.7726
300.6 | 2.5046 | 2.3301 | 0.5731 | 0.1284 | 3.7727
300.7 | 2.5056 | 2.3311 | 0.5731 | 0.1284 | 3.7731
300.8 | 2.5065 | 2.3319 | 0.5732 | 0.1285 | 3.7735
300.9 | 2.5073 | 2.3327 | 0.5732 | 0.1285 | 3.7737
301 | 2.5081 | 2.3335 | 0.5733 | 0.1286 | 3.774
301.1 | 2.509 | 2.3344 | 0.5733 | 0.1286 | 3.7741
301.2 | 2.5096 | 2.335 | 0.5732 | 0.1287 | 3.7739
301.3 | 2.5106 | 2.336 | 0.5733 | 0.1287 | 3.774
301.4 | 2.5113 | 2.3367 | 0.5733 | 0.1287 | 3.7746
301.5 | 2.5123 | 2.3377 | 0.5733 | 0.1288 | 3.7744
301.6 | 2.5131 | 2.3385 | 0.5735 | 0.1288 | 3.7754
301.7 | 2.5142 | 2.3395 | 0.5735 | 0.1289 | 3.7759
301.8 | 2.515 | 2.3403 | 0.5736 | 0.1289 | 3.7763
301.9 | 2.5158 | 2.3411 | 0.5737 | 0.129 | 3.7768
302 | 2.5167 | 2.3419 | 0.5737 | 0.129 | 3.777
302.1 | 2.5175 | 2.3427 | 0.5737 | 0.1291 | 3.777
302.2 | 2.5183 | 2.3435 | 0.5737 | 0.1291 | 3.7771
302.3 | 2.5192 | 2.3444 | 0.5738 | 0.1292 | 3.7775
302.4 | 2.52 | 2.3452 | 0.5738 | 0.1292 | 3.7773
302.5 | 2.5208 | 2.346 | 0.5738 | 0.1293 | 3.7774
302.6 | 2.5217 | 2.3469 | 0.5738 | 0.1293 | 3.7776
302.7 | 2.5223 | 2.3475 | 0.5738 | 0.1293 | 3.7773
302.8 | 2.5233 | 2.3485 | 0.5738 | 0.1294 | 3.7778
302.9 | 2.5242 | 2.3494 | 0.574 | 0.1294 | 3.7787
303 | 2.525 | 2.3502 | 0.5739 | 0.1295 | 3.7784
303.1 | 2.5258 | 2.351 | 0.574 | 0.1295 | 3.7786
303.2 | 2.5267 | 2.3519 | 0.574 | 0.1296 | 3.7787
303.3 | 2.5275 | 2.3527 | 0.5739 | 0.1296 | 3.7785
303.4 | 2.5281 | 2.3533 | 0.5739 | 0.1297 | 3.7784
303.5 | 2.529 | 2.3542 | 0.5739 | 0.1297 | 3.7781
303.6 | 2.5298 | 2.355 | 0.5739 | 0.1298 | 3.7781
303.7 | 2.5306 | 2.3558 | 0.5739 | 0.1298 | 3.7783
303.8 | 2.5315 | 2.3567 | 0.574 | 0.1298 | 3.7787
303.9 | 2.5323 | 2.3575 | 0.574 | 0.1299 | 3.779
304 | 2.5331 | 2.3583 | 0.574 | 0.1299 | 3.779
304.1 | 2.534 | 2.3592 | 0.574 | 0.13 | 3.7791
304.2 | 2.5346 | 2.3598 | 0.574 | 0.13 | 3.7791
304.3 | 2.5354 | 2.3606 | 0.574 | 0.1301 | 3.7792
304.4 | 2.5363 | 2.3615 | 0.5741 | 0.1301 | 3.7794
304.5 | 2.5371 | 2.3623 | 0.5741 | 0.1302 | 3.7796
304.6 | 2.5379 | 2.3631 | 0.5742 | 0.1302 | 3.78
304.7 | 2.5388 | 2.364 | 0.5742 | 0.1302 | 3.7802
304.8 | 2.5394 | 2.3646 | 0.5741 | 0.1303 | 3.7795
304.9 | 2.5404 | 2.3656 | 0.5742 | 0.1303 | 3.7802
305 | 2.5415 | 2.3666 | 0.5743 | 0.1304 | 3.7809
305.1 | 2.5421 | 2.3672 | 0.5743 | 0.1304 | 3.7811
305.2 | 2.5429 | 2.368 | 0.5743 | 0.1305 | 3.7812
305.3 | 2.5438 | 2.3688 | 0.5744 | 0.1305 | 3.7815
305.4 | 2.5446 | 2.3697 | 0.5744 | 0.1306 | 3.7815
305.5 | 2.5456 | 2.3707 | 0.5745 | 0.1306 | 3.7819
305.6 | 2.5465 | 2.3715 | 0.5745 | 0.1307 | 3.7822
305.7 | 2.5473 | 2.3723 | 0.5746 | 0.1307 | 3.7825
305.8 | 2.5481 | 2.3731 | 0.5746 | 0.1308 | 3.7827
305.9 | 2.549 | 2.374 | 0.5746 | 0.1308 | 3.7829
306 | 2.5496 | 2.3746 | 0.5746 | 0.1308 | 3.7825
306.1 | 2.5504 | 2.3754 | 0.5745 | 0.1309 | 3.7824
306.2 | 2.5515 | 2.3765 | 0.5746 | 0.1309 | 3.7829
306.3 | 2.5523 | 2.3773 | 0.5747 | 0.131 | 3.7833
306.4 | 2.5531 | 2.3781 | 0.5747 | 0.131 | 3.7838
306.5 | 2.5542 | 2.3792 | 0.5748 | 0.1311 | 3.7841
306.6 | 2.555 | 2.3799 | 0.5749 | 0.1311 | 3.7846
306.7 | 2.5558 | 2.3807 | 0.5749 | 0.1312 | 3.7851
306.8 | 2.5567 | 2.3815 | 0.575 | 0.1312 | 3.7856
306.9 | 2.5575 | 2.3823 | 0.575 | 0.1313 | 3.7855
307 | 2.5583 | 2.3832 | 0.575 | 0.1313 | 3.7853
307.1 | 2.5592 | 2.384 | 0.575 | 0.1314 | 3.7855
307.2 | 2.56 | 2.3848 | 0.575 | 0.1314 | 3.7856
307.3 | 2.5608 | 2.3857 | 0.575 | 0.1314 | 3.7857
307.4 | 2.5617 | 2.3865 | 0.575 | 0.1315 | 3.7857
307.5 | 2.5625 | 2.3873 | 0.5751 | 0.1315 | 3.7862
307.6 | 2.5633 | 2.3881 | 0.5751 | 0.1316 | 3.7861
307.7 | 2.5642 | 2.389 | 0.5751 | 0.1316 | 3.7863
307.8 | 2.565 | 2.3898 | 0.5752 | 0.1317 | 3.7866
307.9 | 2.5658 | 2.3906 | 0.5752 | 0.1317 | 3.7871
308 | 2.5667 | 2.3915 | 0.5752 | 0.1318 | 3.7871
308.1 | 2.5675 | 2.3923 | 0.5752 | 0.1318 | 3.787
308.2 | 2.5683 | 2.3931 | 0.5752 | 0.1319 | 3.7869
308.3 | 2.569 | 2.3937 | 0.5752 | 0.1319 | 3.7867
308.4 | 2.5698 | 2.3946 | 0.5752 | 0.1319 | 3.7867
308.5 | 2.5708 | 2.3956 | 0.5753 | 0.132 | 3.7871
308.6 | 2.5717 | 2.3965 | 0.5753 | 0.132 | 3.7877
308.7 | 2.5725 | 2.3973 | 0.5754 | 0.1321 | 3.7878
308.8 | 2.5733 | 2.3981 | 0.5754 | 0.1321 | 3.788
308.9 | 2.5742 | 2.399 | 0.5754 | 0.1322 | 3.7882
309 | 2.575 | 2.3998 | 0.5755 | 0.1322 | 3.7884
309.1 | 2.5758 | 2.4006 | 0.5754 | 0.1323 | 3.7884
309.2 | 2.5767 | 2.4015 | 0.5755 | 0.1323 | 3.7885
309.3 | 2.5773 | 2.4021 | 0.5755 | 0.1323 | 3.7884
309.4 | 2.5781 | 2.4029 | 0.5755 | 0.1324 | 3.7885
309.5 | 2.579 | 2.4038 | 0.5755 | 0.1324 | 3.7886
309.6 | 2.5796 | 2.4044 | 0.5754 | 0.1325 | 3.7882
309.7 | 2.5804 | 2.4052 | 0.5754 | 0.1325 | 3.788
309.8 | 2.5813 | 2.406 | 0.5754 | 0.1326 | 3.7884
309.9 | 2.5821 | 2.4069 | 0.5755 | 0.1326 | 3.7886
310 | 2.5829 | 2.4077 | 0.5755 | 0.1327 | 3.7887
310.1 | 2.5838 | 2.4085 | 0.5756 | 0.1327 | 3.7891
310.2 | 2.5846 | 2.4094 | 0.5756 | 0.1327 | 3.7893
310.3 | 2.5856 | 2.4104 | 0.5756 | 0.1328 | 3.7897
310.4 | 2.5865 | 2.4112 | 0.5757 | 0.1328 | 3.7901
310.5 | 2.5873 | 2.412 | 0.5757 | 0.1329 | 3.7902
310.6 | 2.5881 | 2.4128 | 0.5758 | 0.1329 | 3.7905
310.7 | 2.589 | 2.4136 | 0.5758 | 0.133 | 3.7907
310.8 | 2.5898 | 2.4145 | 0.5758 | 0.133 | 3.7908
310.9 | 2.5904 | 2.4151 | 0.5758 | 0.1331 | 3.7909
311 | 2.5912 | 2.4159 | 0.5758 | 0.1331 | 3.7906
311.1 | 2.5921 | 2.4167 | 0.5758 | 0.1332 | 3.791
311.2 | 2.5931 | 2.4177 | 0.5759 | 0.1332 | 3.7914
311.3 | 2.594 | 2.4185 | 0.5759 | 0.1333 | 3.7917
311.4 | 2.5948 | 2.4194 | 0.576 | 0.1333 | 3.7919
311.5 | 2.5956 | 2.4202 | 0.5761 | 0.1333 | 3.7924
311.6 | 2.5967 | 2.4213 | 0.5762 | 0.1334 | 3.793
311.7 | 2.5975 | 2.4221 | 0.5762 | 0.1334 | 3.7933
311.8 | 2.5983 | 2.4229 | 0.5762 | 0.1335 | 3.7932
311.9 | 2.5992 | 2.4237 | 0.5763 | 0.1335 | 3.7938
312 | 2.6 | 2.4245 | 0.5763 | 0.1336 | 3.7939
312.1 | 2.6008 | 2.4253 | 0.5763 | 0.1336 | 3.794
312.2 | 2.6017 | 2.4262 | 0.5763 | 0.1337 | 3.7938
312.3 | 2.6025 | 2.427 | 0.5763 | 0.1337 | 3.7943
312.4 | 2.6033 | 2.4278 | 0.5763 | 0.1338 | 3.7942
312.5 | 2.6042 | 2.4287 | 0.5763 | 0.1338 | 3.7942
312.6 | 2.605 | 2.4294 | 0.5764 | 0.1339 | 3.7946
312.7 | 2.6058 | 2.4302 | 0.5764 | 0.1339 | 3.7949
312.8 | 2.6067 | 2.4311 | 0.5764 | 0.1339 | 3.795
312.9 | 2.6075 | 2.4319 | 0.5764 | 0.134 | 3.7949
313 | 2.6083 | 2.4327 | 0.5764 | 0.134 | 3.7949
313.1 | 2.6092 | 2.4336 | 0.5764 | 0.1341 | 3.7949
313.2 | 2.61 | 2.4344 | 0.5765 | 0.1341 | 3.7952
313.3 | 2.6108 | 2.4352 | 0.5765 | 0.1342 | 3.7954
313.4 | 2.6117 | 2.436 | 0.5766 | 0.1342 | 3.7957
313.5 | 2.6125 | 2.4369 | 0.5766 | 0.1343 | 3.7958
313.6 | 2.6133 | 2.4377 | 0.5766 | 0.1343 | 3.796
313.7 | 2.6142 | 2.4385 | 0.5766 | 0.1344 | 3.7961
313.8 | 2.615 | 2.4394 | 0.5766 | 0.1344 | 3.7961
313.9 | 2.6156 | 2.44 | 0.5766 | 0.1344 | 3.7962
314 | 2.6165 | 2.4408 | 0.5766 | 0.1345 | 3.796
314.1 | 2.6173 | 2.4417 | 0.5766 | 0.1345 | 3.7961
314.2 | 2.6181 | 2.4425 | 0.5766 | 0.1346 | 3.7961
314.3 | 2.619 | 2.4433 | 0.5766 | 0.1346 | 3.7962
314.4 | 2.6194 | 2.4437 | 0.5765 | 0.1346 | 3.7955
314.5 | 2.6204 | 2.4448 | 0.5765 | 0.1347 | 3.7955
314.6 | 2.6212 | 2.4456 | 0.5766 | 0.1347 | 3.796
314.7 | 2.6221 | 2.4465 | 0.5767 | 0.1348 | 3.7965
314.8 | 2.6229 | 2.4473 | 0.5767 | 0.1348 | 3.7969
314.9 | 2.6238 | 2.4481 | 0.5767 | 0.1349 | 3.7969
315 | 2.6246 | 2.449 | 0.5768 | 0.1349 | 3.7973
315.1 | 2.6254 | 2.4498 | 0.5768 | 0.135 | 3.7974
315.2 | 2.6263 | 2.4506 | 0.5768 | 0.135 | 3.7976
315.3 | 2.6273 | 2.4517 | 0.5769 | 0.1351 | 3.798
315.4 | 2.6279 | 2.4523 | 0.5769 | 0.1351 | 3.7981
315.5 | 2.6288 | 2.4531 | 0.5769 | 0.1352 | 3.7982
315.6 | 2.6296 | 2.454 | 0.5769 | 0.1352 | 3.7982
315.7 | 2.6304 | 2.4548 | 0.577 | 0.1353 | 3.7986
315.8 | 2.6313 | 2.4556 | 0.577 | 0.1353 | 3.7987
315.9 | 2.6323 | 2.4566 | 0.5771 | 0.1354 | 3.7992
316 | 2.6331 | 2.4574 | 0.5771 | 0.1354 | 3.7994
316.1 | 2.634 | 2.4582 | 0.5772 | 0.1354 | 3.7998
316.2 | 2.6348 | 2.459 | 0.5772 | 0.1355 | 3.8
316.3 | 2.6358 | 2.46 | 0.5773 | 0.1355 | 3.8006
316.4 | 2.6367 | 2.4608 | 0.5773 | 0.1356 | 3.8009
316.5 | 2.6375 | 2.4617 | 0.5774 | 0.1356 | 3.8012
316.6 | 2.6381 | 2.4623 | 0.5773 | 0.1357 | 3.8006
316.7 | 2.639 | 2.4632 | 0.5773 | 0.1357 | 3.8004
316.8 | 2.6398 | 2.464 | 0.5773 | 0.1358 | 3.8008
316.9 | 2.6408 | 2.465 | 0.5774 | 0.1358 | 3.8014
317 | 2.6417 | 2.4658 | 0.5775 | 0.1359 | 3.8018
317.1 | 2.6425 | 2.4667 | 0.5775 | 0.1359 | 3.8019
317.2 | 2.6433 | 2.4675 | 0.5776 | 0.136 | 3.8023
317.3 | 2.6442 | 2.4683 | 0.5776 | 0.136 | 3.8025
317.4 | 2.645 | 2.4692 | 0.5776 | 0.136 | 3.8025
317.5 | 2.6458 | 2.47 | 0.5776 | 0.1361 | 3.8029
317.6 | 2.6467 | 2.4708 | 0.5777 | 0.1361 | 3.8031
317.7 | 2.6475 | 2.4716 | 0.5776 | 0.1362 | 3.8028
317.8 | 2.6483 | 2.4725 | 0.5776 | 0.1362 | 3.8028
317.9 | 2.649 | 2.4731 | 0.5776 | 0.1363 | 3.8026
318 | 2.65 | 2.4742 | 0.5776 | 0.1363 | 3.8025
318.1 | 2.6508 | 2.4749 | 0.5777 | 0.1364 | 3.803
318.2 | 2.6517 | 2.4757 | 0.5777 | 0.1364 | 3.8034
318.3 | 2.6525 | 2.4766 | 0.5777 | 0.1364 | 3.8034
318.4 | 2.6533 | 2.4774 | 0.5778 | 0.1365 | 3.8036
318.5 | 2.6542 | 2.4782 | 0.5778 | 0.1365 | 3.8037
318.6 | 2.655 | 2.479 | 0.5778 | 0.1366 | 3.804
318.7 | 2.6558 | 2.4798 | 0.5778 | 0.1366 | 3.804
318.8 | 2.6567 | 2.4807 | 0.5778 | 0.1367 | 3.8041
318.9 | 2.6575 | 2.4815 | 0.5778 | 0.1367 | 3.8042
319 | 2.6583 | 2.4823 | 0.5779 | 0.1368 | 3.8044
319.1 | 2.659 | 2.4829 | 0.5779 | 0.1368 | 3.8046
319.2 | 2.6598 | 2.4838 | 0.5778 | 0.1368 | 3.804
319.3 | 2.6606 | 2.4846 | 0.5778 | 0.1369 | 3.804
319.4 | 2.6613 | 2.4852 | 0.5778 | 0.1369 | 3.8041
319.5 | 2.6621 | 2.4861 | 0.5778 | 0.137 | 3.8041
319.6 | 2.6629 | 2.4869 | 0.5779 | 0.137 | 3.8043
319.7 | 2.6638 | 2.4877 | 0.5779 | 0.1371 | 3.8044
319.8 | 2.6646 | 2.4885 | 0.5779 | 0.1371 | 3.8047
319.9 | 2.6654 | 2.4894 | 0.578 | 0.1372 | 3.8049
320 | 2.6662 | 2.4902 | 0.578 | 0.1372 | 3.8052
320.1 | 2.6671 | 2.491 | 0.578 | 0.1372 | 3.8055
320.2 | 2.6679 | 2.4919 | 0.5781 | 0.1373 | 3.8056
320.3 | 2.6688 | 2.4927 | 0.5781 | 0.1373 | 3.8058
320.4 | 2.6696 | 2.4935 | 0.578 | 0.1374 | 3.8055
320.5 | 2.6704 | 2.4944 | 0.5781 | 0.1374 | 3.8057
320.6 | 2.6713 | 2.4952 | 0.5781 | 0.1375 | 3.8061
320.7 | 2.6723 | 2.4962 | 0.5782 | 0.1375 | 3.8065
320.8 | 2.6731 | 2.497 | 0.5783 | 0.1376 | 3.807
320.9 | 2.674 | 2.4978 | 0.5783 | 0.1376 | 3.8074
321 | 2.675 | 2.4988 | 0.5784 | 0.1377 | 3.8079
321.1 | 2.6758 | 2.4996 | 0.5785 | 0.1377 | 3.8083
321.2 | 2.6767 | 2.5004 | 0.5785 | 0.1378 | 3.8085
321.3 | 2.6775 | 2.5013 | 0.5785 | 0.1378 | 3.8085
321.4 | 2.6783 | 2.5021 | 0.5785 | 0.1379 | 3.8084
321.5 | 2.6792 | 2.5029 | 0.5785 | 0.1379 | 3.8086
321.6 | 2.68 | 2.5038 | 0.5786 | 0.1379 | 3.809
321.7 | 2.6808 | 2.5046 | 0.5786 | 0.138 | 3.8089
321.8 | 2.6817 | 2.5054 | 0.5786 | 0.138 | 3.809
321.9 | 2.6825 | 2.5063 | 0.5786 | 0.1381 | 3.8091
322 | 2.6833 | 2.5071 | 0.5786 | 0.1381 | 3.8095
322.1 | 2.6842 | 2.5079 | 0.5787 | 0.1382 | 3.8095
322.2 | 2.685 | 2.5088 | 0.5787 | 0.1382 | 3.8097
322.3 | 2.6858 | 2.5096 | 0.5787 | 0.1383 | 3.8098
322.4 | 2.6867 | 2.5104 | 0.5787 | 0.1383 | 3.81
322.5 | 2.6875 | 2.5112 | 0.5787 | 0.1384 | 3.8101
322.6 | 2.6883 | 2.5121 | 0.5787 | 0.1384 | 3.81
322.7 | 2.6892 | 2.5129 | 0.5787 | 0.1385 | 3.8101
322.8 | 2.69 | 2.5137 | 0.5787 | 0.1385 | 3.8101
322.9 | 2.6908 | 2.5145 | 0.5788 | 0.1385 | 3.8104
323 | 2.6917 | 2.5153 | 0.5788 | 0.1386 | 3.8107
323.1 | 2.6925 | 2.5162 | 0.5788 | 0.1386 | 3.8107
323.2 | 2.6933 | 2.517 | 0.5789 | 0.1387 | 3.8109
323.3 | 2.6942 | 2.5178 | 0.5789 | 0.1387 | 3.8109
323.4 | 2.695 | 2.5186 | 0.5789 | 0.1388 | 3.8112
323.5 | 2.6958 | 2.5195 | 0.5789 | 0.1388 | 3.8112
323.6 | 2.6967 | 2.5203 | 0.5789 | 0.1389 | 3.8113
323.7 | 2.6975 | 2.5211 | 0.579 | 0.1389 | 3.8116
323.8 | 2.6983 | 2.5219 | 0.579 | 0.1389 | 3.8117
323.9 | 2.699 | 2.5225 | 0.579 | 0.139 | 3.8118
324 | 2.6998 | 2.5234 | 0.5789 | 0.139 | 3.8114
324.1 | 2.7006 | 2.5242 | 0.5789 | 0.1391 | 3.8112
324.2 | 2.7015 | 2.5251 | 0.5789 | 0.1391 | 3.8111
324.3 | 2.7021 | 2.5257 | 0.5789 | 0.1392 | 3.8113
324.4 | 2.7029 | 2.5265 | 0.5789 | 0.1392 | 3.8113
324.5 | 2.7038 | 2.5273 | 0.579 | 0.1392 | 3.8115
324.6 | 2.7046 | 2.5281 | 0.579 | 0.1393 | 3.8117
324.7 | 2.7054 | 2.529 | 0.579 | 0.1393 | 3.8119
324.8 | 2.7063 | 2.5298 | 0.579 | 0.1394 | 3.812
324.9 | 2.7071 | 2.5306 | 0.5791 | 0.1394 | 3.8122
325 | 2.7079 | 2.5315 | 0.5791 | 0.1395 | 3.8122
325.1 | 2.7088 | 2.5323 | 0.5791 | 0.1395 | 3.8124
325.2 | 2.7098 | 2.5333 | 0.5792 | 0.1396 | 3.8132
325.3 | 2.7104 | 2.534 | 0.5792 | 0.1396 | 3.8132
325.4 | 2.7113 | 2.5348 | 0.5792 | 0.1397 | 3.8132
325.5 | 2.7123 | 2.5358 | 0.5793 | 0.1397 | 3.8137
325.6 | 2.7131 | 2.5367 | 0.5794 | 0.1398 | 3.8142
325.7 | 2.7142 | 2.5377 | 0.5794 | 0.1398 | 3.8147
325.8 | 2.715 | 2.5385 | 0.5795 | 0.1399 | 3.8149
325.9 | 2.7158 | 2.5394 | 0.5795 | 0.1399 | 3.8151
326 | 2.7167 | 2.5402 | 0.5795 | 0.14 | 3.8151
326.1 | 2.7175 | 2.541 | 0.5795 | 0.14 | 3.8154
326.2 | 2.7183 | 2.5419 | 0.5796 | 0.14 | 3.8155
326.3 | 2.7192 | 2.5427 | 0.5796 | 0.1401 | 3.8156
326.4 | 2.72 | 2.5435 | 0.5796 | 0.1401 | 3.8157
326.5 | 2.7208 | 2.5444 | 0.5796 | 0.1402 | 3.8156
326.6 | 2.7217 | 2.5452 | 0.5797 | 0.1402 | 3.8161
326.7 | 2.7225 | 2.546 | 0.5797 | 0.1403 | 3.8163
326.8 | 2.7233 | 2.5468 | 0.5797 | 0.1403 | 3.8165
326.9 | 2.7242 | 2.5476 | 0.5797 | 0.1404 | 3.8165
327 | 2.725 | 2.5484 | 0.5797 | 0.1404 | 3.8167
327.1 | 2.7258 | 2.5493 | 0.5797 | 0.1405 | 3.8167
327.2 | 2.7267 | 2.5501 | 0.5798 | 0.1405 | 3.8169
327.3 | 2.7273 | 2.5507 | 0.5797 | 0.1405 | 3.8166
327.4 | 2.7281 | 2.5516 | 0.5797 | 0.1406 | 3.8165
327.5 | 2.7292 | 2.5526 | 0.5798 | 0.1406 | 3.817
327.6 | 2.73 | 2.5534 | 0.5798 | 0.1407 | 3.8174
327.7 | 2.7308 | 2.5542 | 0.5798 | 0.1407 | 3.8173
327.8 | 2.7317 | 2.555 | 0.5799 | 0.1408 | 3.8177
327.9 | 2.7325 | 2.5558 | 0.5799 | 0.1408 | 3.8178
328 | 2.7333 | 2.5567 | 0.5799 | 0.1409 | 3.8179
328.1 | 2.7342 | 2.5575 | 0.5799 | 0.1409 | 3.818
328.2 | 2.735 | 2.5583 | 0.58 | 0.141 | 3.8181
328.3 | 2.7358 | 2.5592 | 0.58 | 0.141 | 3.8181
328.4 | 2.7367 | 2.56 | 0.58 | 0.141 | 3.8182
328.5 | 2.7375 | 2.5608 | 0.58 | 0.1411 | 3.8184
328.6 | 2.7381 | 2.5615 | 0.58 | 0.1411 | 3.8182
328.7 | 2.739 | 2.5623 | 0.5799 | 0.1412 | 3.8179
328.8 | 2.7398 | 2.5631 | 0.5799 | 0.1412 | 3.8178
328.9 | 2.7406 | 2.564 | 0.58 | 0.1413 | 3.8181
329 | 2.7415 | 2.5648 | 0.58 | 0.1413 | 3.8182
329.1 | 2.7423 | 2.5656 | 0.58 | 0.1414 | 3.8184
329.2 | 2.7431 | 2.5665 | 0.58 | 0.1414 | 3.8185
329.3 | 2.744 | 2.5673 | 0.58 | 0.1414 | 3.8186
329.4 | 2.7448 | 2.5681 | 0.58 | 0.1415 | 3.8186
329.5 | 2.7454 | 2.5687 | 0.5801 | 0.1415 | 3.8187
329.6 | 2.7462 | 2.5696 | 0.5801 | 0.1416 | 3.8188
329.7 | 2.7471 | 2.5704 | 0.5801 | 0.1416 | 3.8189
329.8 | 2.7479 | 2.5713 | 0.5801 | 0.1417 | 3.8189
329.9 | 2.7488 | 2.5721 | 0.5801 | 0.1417 | 3.8189
330 | 2.7496 | 2.5729 | 0.5801 | 0.1418 | 3.8191
330.1 | 2.7504 | 2.5738 | 0.5802 | 0.1418 | 3.8197
330.2 | 2.7515 | 2.5748 | 0.5803 | 0.1419 | 3.82
330.3 | 2.7523 | 2.5756 | 0.5803 | 0.1419 | 3.8203
330.4 | 2.7531 | 2.5765 | 0.5803 | 0.142 | 3.8205
330.5 | 2.754 | 2.5773 | 0.5804 | 0.142 | 3.8209
330.6 | 2.7548 | 2.5781 | 0.5804 | 0.142 | 3.8212
330.7 | 2.7556 | 2.5789 | 0.5805 | 0.1421 | 3.8215
330.8 | 2.7565 | 2.5798 | 0.5804 | 0.1421 | 3.8213
330.9 | 2.7573 | 2.5806 | 0.5804 | 0.1422 | 3.8213
331 | 2.7581 | 2.5814 | 0.5805 | 0.1422 | 3.8215
331.1 | 2.7592 | 2.5824 | 0.5806 | 0.1423 | 3.822
331.2 | 2.76 | 2.5832 | 0.5806 | 0.1423 | 3.8223
331.3 | 2.7608 | 2.5841 | 0.5806 | 0.1424 | 3.8222
331.4 | 2.7617 | 2.5848 | 0.5807 | 0.1424 | 3.8227
331.5 | 2.7625 | 2.5856 | 0.5807 | 0.1425 | 3.823
331.6 | 2.7633 | 2.5865 | 0.5808 | 0.1425 | 3.8233
331.7 | 2.7642 | 2.5873 | 0.5808 | 0.1426 | 3.8234
331.8 | 2.765 | 2.5881 | 0.5808 | 0.1426 | 3.8234
331.9 | 2.7658 | 2.589 | 0.5808 | 0.1426 | 3.8234
332 | 2.7667 | 2.5898 | 0.5808 | 0.1427 | 3.8235
332.1 | 2.7675 | 2.5906 | 0.5807 | 0.1427 | 3.8233
332.2 | 2.7683 | 2.5915 | 0.5808 | 0.1428 | 3.8235
332.3 | 2.7692 | 2.5923 | 0.5808 | 0.1428 | 3.8236
332.4 | 2.77 | 2.5931 | 0.5808 | 0.1429 | 3.8239
332.5 | 2.7708 | 2.594 | 0.5808 | 0.1429 | 3.8239
332.6 | 2.7717 | 2.5948 | 0.5809 | 0.143 | 3.8241
332.7 | 2.7725 | 2.5956 | 0.5809 | 0.143 | 3.8242
332.8 | 2.7733 | 2.5965 | 0.5809 | 0.1431 | 3.8242
332.9 | 2.7742 | 2.5973 | 0.5809 | 0.1431 | 3.8243
333 | 2.775 | 2.5981 | 0.5809 | 0.1431 | 3.8242
333.1 | 2.7758 | 2.599 | 0.5809 | 0.1432 | 3.8246
333.2 | 2.7767 | 2.5998 | 0.581 | 0.1432 | 3.8249
333.3 | 2.7775 | 2.6006 | 0.581 | 0.1433 | 3.8251
333.4 | 2.7783 | 2.6014 | 0.581 | 0.1433 | 3.8251
333.5 | 2.779 | 2.6021 | 0.581 | 0.1434 | 3.8247
333.6 | 2.7798 | 2.6029 | 0.581 | 0.1434 | 3.8248
333.7 | 2.7806 | 2.6037 | 0.581 | 0.1435 | 3.8248
333.8 | 2.7815 | 2.6045 | 0.581 | 0.1435 | 3.825
333.9 | 2.7823 | 2.6054 | 0.581 | 0.1435 | 3.825
334 | 2.7831 | 2.6062 | 0.581 | 0.1436 | 3.8252
334.1 | 2.784 | 2.607 | 0.581 | 0.1436 | 3.8252
334.2 | 2.7848 | 2.6078 | 0.5811 | 0.1437 | 3.8254
334.3 | 2.7856 | 2.6087 | 0.5811 | 0.1437 | 3.8254
334.4 | 2.7865 | 2.6095 | 0.5811 | 0.1438 | 3.8254
334.5 | 2.7873 | 2.6103 | 0.5811 | 0.1438 | 3.8256
334.6 | 2.7879 | 2.6109 | 0.5811 | 0.1439 | 3.8254
334.7 | 2.7888 | 2.6118 | 0.5811 | 0.1439 | 3.8257
334.8 | 2.7896 | 2.6126 | 0.5811 | 0.1439 | 3.8256
334.9 | 2.7904 | 2.6134 | 0.5811 | 0.144 | 3.8256
335 | 2.7913 | 2.6142 | 0.5812 | 0.144 | 3.8262
335.1 | 2.7923 | 2.6152 | 0.5813 | 0.1441 | 3.8267
335.2 | 2.7931 | 2.616 | 0.5813 | 0.1441 | 3.827
335.3 | 2.794 | 2.6169 | 0.5813 | 0.1442 | 3.8271
335.4 | 2.7948 | 2.6177 | 0.5813 | 0.1442 | 3.8271
335.5 | 2.7956 | 2.6185 | 0.5814 | 0.1443 | 3.8274
335.6 | 2.7965 | 2.6194 | 0.5814 | 0.1443 | 3.8277
335.7 | 2.7975 | 2.6204 | 0.5815 | 0.1444 | 3.8281
335.8 | 2.7981 | 2.621 | 0.5814 | 0.1444 | 3.8277
335.9 | 2.799 | 2.6219 | 0.5814 | 0.1445 | 3.8278
336 | 2.7998 | 2.6227 | 0.5815 | 0.1445 | 3.8279
336.1 | 2.8006 | 2.6235 | 0.5815 | 0.1445 | 3.8282
336.2 | 2.8015 | 2.6243 | 0.5816 | 0.1446 | 3.8287
336.3 | 2.8025 | 2.6253 | 0.5816 | 0.1446 | 3.8291
336.4 | 2.8033 | 2.6261 | 0.5817 | 0.1447 | 3.8295
336.5 | 2.8042 | 2.6269 | 0.5817 | 0.1447 | 3.8297
336.6 | 2.8048 | 2.6276 | 0.5817 | 0.1448 | 3.8294
336.7 | 2.8056 | 2.6284 | 0.5816 | 0.1448 | 3.8291
336.8 | 2.8065 | 2.6293 | 0.5816 | 0.1449 | 3.8289
336.9 | 2.8075 | 2.6302 | 0.5817 | 0.1449 | 3.8299
337 | 2.8083 | 2.6311 | 0.5818 | 0.145 | 3.8301
337.1 | 2.8092 | 2.6319 | 0.5818 | 0.145 | 3.8302
337.2 | 2.81 | 2.6327 | 0.5819 | 0.1451 | 3.8307
337.3 | 2.8108 | 2.6335 | 0.5819 | 0.1451 | 3.8308
337.4 | 2.8117 | 2.6344 | 0.5818 | 0.1451 | 3.8305
337.5 | 2.8125 | 2.6352 | 0.5819 | 0.1452 | 3.8307
337.6 | 2.8133 | 2.636 | 0.5819 | 0.1452 | 3.8308
337.7 | 2.8142 | 2.6369 | 0.5819 | 0.1453 | 3.8308
337.8 | 2.815 | 2.6377 | 0.5819 | 0.1453 | 3.831
337.9 | 2.8158 | 2.6385 | 0.582 | 0.1454 | 3.8312
338 | 2.8167 | 2.6394 | 0.582 | 0.1454 | 3.8314
338.1 | 2.8175 | 2.6402 | 0.582 | 0.1455 | 3.8316
338.2 | 2.8181 | 2.6408 | 0.582 | 0.1455 | 3.8315
338.3 | 2.819 | 2.6417 | 0.5819 | 0.1455 | 3.8306
338.4 | 2.8198 | 2.6425 | 0.5819 | 0.1456 | 3.8309
338.5 | 2.8206 | 2.6433 | 0.5819 | 0.1456 | 3.8311
338.6 | 2.8215 | 2.6442 | 0.582 | 0.1457 | 3.8313
338.7 | 2.8223 | 2.645 | 0.582 | 0.1457 | 3.8313
338.8 | 2.8231 | 2.6458 | 0.582 | 0.1458 | 3.8315
338.9 | 2.824 | 2.6467 | 0.582 | 0.1458 | 3.8316
339 | 2.8246 | 2.6473 | 0.582 | 0.1459 | 3.8316
339.1 | 2.8256 | 2.6483 | 0.582 | 0.1459 | 3.8319
339.2 | 2.8265 | 2.6492 | 0.5821 | 0.146 | 3.8322
339.3 | 2.8271 | 2.6498 | 0.5821 | 0.146 | 3.8321
339.4 | 2.8279 | 2.6506 | 0.5821 | 0.146 | 3.832
339.5 | 2.8288 | 2.6515 | 0.5821 | 0.1461 | 3.8321
339.6 | 2.8296 | 2.6523 | 0.5821 | 0.1461 | 3.8322
339.7 | 2.8304 | 2.6531 | 0.5821 | 0.1462 | 3.8325
339.8 | 2.8315 | 2.6541 | 0.5822 | 0.1462 | 3.8331
339.9 | 2.8323 | 2.6548 | 0.5823 | 0.1463 | 3.8336
340 | 2.8331 | 2.6557 | 0.5823 | 0.1463 | 3.8338
340.1 | 2.834 | 2.6565 | 0.5823 | 0.1464 | 3.8336
340.2 | 2.8348 | 2.6573 | 0.5824 | 0.1464 | 3.834
340.3 | 2.8356 | 2.6581 | 0.5824 | 0.1465 | 3.8342
340.4 | 2.8365 | 2.659 | 0.5824 | 0.1465 | 3.8343
340.5 | 2.8373 | 2.6598 | 0.5824 | 0.1465 | 3.8341
340.6 | 2.8381 | 2.6606 | 0.5824 | 0.1466 | 3.8341
340.7 | 2.839 | 2.6615 | 0.5825 | 0.1466 | 3.8347
340.8 | 2.8398 | 2.6623 | 0.5825 | 0.1467 | 3.8349
340.9 | 2.8408 | 2.6633 | 0.5826 | 0.1467 | 3.8352
341 | 2.8415 | 2.664 | 0.5826 | 0.1468 | 3.8353
341.1 | 2.8423 | 2.6648 | 0.5826 | 0.1468 | 3.8353
341.2 | 2.8431 | 2.6656 | 0.5826 | 0.1469 | 3.8355
341.3 | 2.844 | 2.6665 | 0.5826 | 0.1469 | 3.8355
341.4 | 2.8446 | 2.6671 | 0.5826 | 0.1469 | 3.8352
341.5 | 2.8454 | 2.6679 | 0.5825 | 0.147 | 3.8351
341.6 | 2.8463 | 2.6688 | 0.5826 | 0.147 | 3.8354
341.7 | 2.8473 | 2.6698 | 0.5826 | 0.1471 | 3.8355
341.8 | 2.8481 | 2.6706 | 0.5827 | 0.1471 | 3.836
341.9 | 2.8492 | 2.6717 | 0.5828 | 0.1472 | 3.8367
342 | 2.85 | 2.6725 | 0.5828 | 0.1472 | 3.837
342.1 | 2.8508 | 2.6733 | 0.5828 | 0.1473 | 3.8371
342.2 | 2.8517 | 2.6742 | 0.5829 | 0.1473 | 3.8373
342.3 | 2.8525 | 2.675 | 0.5829 | 0.1474 | 3.8374
342.4 | 2.8533 | 2.6758 | 0.5829 | 0.1474 | 3.8374
342.5 | 2.8542 | 2.6767 | 0.5829 | 0.1475 | 3.8375
342.6 | 2.855 | 2.6775 | 0.583 | 0.1475 | 3.8379
342.7 | 2.8558 | 2.6783 | 0.583 | 0.1476 | 3.8379
342.8 | 2.8567 | 2.6792 | 0.583 | 0.1476 | 3.8381
342.9 | 2.8575 | 2.68 | 0.583 | 0.1477 | 3.8383
343 | 2.8583 | 2.6808 | 0.583 | 0.1477 | 3.8381
343.1 | 2.859 | 2.6815 | 0.583 | 0.1477 | 3.8379
343.2 | 2.86 | 2.6825 | 0.583 | 0.1478 | 3.8382
343.3 | 2.8608 | 2.6833 | 0.583 | 0.1478 | 3.8383
343.4 | 2.8617 | 2.6841 | 0.583 | 0.1479 | 3.8383
343.5 | 2.8625 | 2.6849 | 0.5831 | 0.1479 | 3.8386
343.6 | 2.8631 | 2.6856 | 0.5831 | 0.148 | 3.8387
343.7 | 2.8642 | 2.6866 | 0.5831 | 0.148 | 3.8387
343.8 | 2.865 | 2.6874 | 0.5831 | 0.1481 | 3.8389
343.9 | 2.8658 | 2.6882 | 0.5831 | 0.1481 | 3.839
344 | 2.8667 | 2.6891 | 0.5832 | 0.1482 | 3.8391
344.1 | 2.8675 | 2.6899 | 0.5832 | 0.1482 | 3.8394
344.2 | 2.8683 | 2.6907 | 0.5832 | 0.1482 | 3.8395
344.3 | 2.869 | 2.6914 | 0.5831 | 0.1483 | 3.8391
344.4 | 2.8696 | 2.692 | 0.5831 | 0.1483 | 3.8389
344.5 | 2.8704 | 2.6928 | 0.5831 | 0.1484 | 3.8388
344.6 | 2.8715 | 2.6938 | 0.5832 | 0.1484 | 3.8392
344.7 | 2.8723 | 2.6946 | 0.5832 | 0.1485 | 3.8395
344.8 | 2.8731 | 2.6955 | 0.5832 | 0.1485 | 3.8397
344.9 | 2.874 | 2.6963 | 0.5833 | 0.1486 | 3.8399
345 | 2.8748 | 2.6971 | 0.5833 | 0.1486 | 3.84
345.1 | 2.8756 | 2.6979 | 0.5833 | 0.1486 | 3.8401
345.2 | 2.8763 | 2.6985 | 0.5833 | 0.1487 | 3.8402
345.3 | 2.8773 | 2.6996 | 0.5833 | 0.1487 | 3.8403
345.4 | 2.8781 | 2.7004 | 0.5834 | 0.1488 | 3.8405
345.5 | 2.879 | 2.7013 | 0.5834 | 0.1488 | 3.8408
345.6 | 2.8798 | 2.7021 | 0.5834 | 0.1489 | 3.841
345.7 | 2.8804 | 2.7027 | 0.5834 | 0.1489 | 3.841
345.8 | 2.8813 | 2.7035 | 0.5834 | 0.149 | 3.8409
345.9 | 2.8823 | 2.7046 | 0.5835 | 0.149 | 3.8413
346 | 2.8831 | 2.7054 | 0.5835 | 0.1491 | 3.8414
346.1 | 2.8837 | 2.706 | 0.5835 | 0.1491 | 3.8413
346.2 | 2.8848 | 2.7071 | 0.5835 | 0.1492 | 3.8413
346.3 | 2.8856 | 2.7079 | 0.5836 | 0.1492 | 3.8419
346.4 | 2.8865 | 2.7088 | 0.5836 | 0.1492 | 3.8422
346.5 | 2.8873 | 2.7096 | 0.5836 | 0.1493 | 3.8423
346.6 | 2.8881 | 2.7104 | 0.5837 | 0.1493 | 3.8425
346.7 | 2.889 | 2.7113 | 0.5837 | 0.1494 | 3.8428
346.8 | 2.8898 | 2.7121 | 0.5837 | 0.1494 | 3.8429
346.9 | 2.8906 | 2.7129 | 0.5837 | 0.1495 | 3.8429
347 | 2.8915 | 2.7137 | 0.5838 | 0.1495 | 3.8432
347.1 | 2.8923 | 2.7146 | 0.5837 | 0.1496 | 3.843
347.2 | 2.8931 | 2.7154 | 0.5838 | 0.1496 | 3.8431
347.3 | 2.894 | 2.7163 | 0.5838 | 0.1497 | 3.8433
347.4 | 2.8948 | 2.7171 | 0.5838 | 0.1497 | 3.8435
347.5 | 2.8956 | 2.7179 | 0.5839 | 0.1497 | 3.8437
347.6 | 2.8967 | 2.7189 | 0.5839 | 0.1498 | 3.8441
347.7 | 2.8975 | 2.7197 | 0.5839 | 0.1498 | 3.8442
347.8 | 2.8983 | 2.7206 | 0.5839 | 0.1499 | 3.844
347.9 | 2.8992 | 2.7214 | 0.5839 | 0.1499 | 3.8442
348 | 2.8998 | 2.722 | 0.5839 | 0.15 | 3.8444
348.1 | 2.9006 | 2.7228 | 0.5839 | 0.15 | 3.8444
348.2 | 2.9015 | 2.7236 | 0.584 | 0.1501 | 3.8444
348.3 | 2.9023 | 2.7244 | 0.584 | 0.1501 | 3.8447

## Mech VF0.45 (24)
Time | Displacement | Corrected displacement 1 | Force | Compressive strain (Corrected displacement 1) | Compressive stress
(s) | (mm) | (mm) | (kN) | (mm/mm) | (MPa)
0 | 0 | -0.0017 | 0.0003 | -0.0001 | 0.0021
0.1 | 0.0002 | -0.0015 | 0.0004 | -0.0001 | 0.0023
0.2 | 0.001 | -0.0007 | 0.0004 | 0 | 0.0025
0.3 | 0.0019 | 0 | 0.0004 | 0 | 0.0028
0.4 | 0.0027 | 0.0008 | 0.0005 | 0 | 0.0032
0.5 | 0.0035 | 0.0017 | 0.0006 | 0.0001 | 0.0037
0.6 | 0.0046 | 0.0027 | 0.0006 | 0.0001 | 0.004
0.7 | 0.0054 | 0.0035 | 0.0007 | 0.0002 | 0.0046
0.8 | 0.0063 | 0.0043 | 0.0008 | 0.0002 | 0.005
0.9 | 0.0073 | 0.0052 | 0.0009 | 0.0003 | 0.0056
1 | 0.0081 | 0.006 | 0.0009 | 0.0003 | 0.0059
1.1 | 0.0092 | 0.0071 | 0.001 | 0.0004 | 0.0066
1.2 | 0.01 | 0.0079 | 0.0011 | 0.0004 | 0.007
1.3 | 0.0108 | 0.0086 | 0.0012 | 0.0005 | 0.0075
1.4 | 0.0117 | 0.0094 | 0.0012 | 0.0005 | 0.0079
1.5 | 0.0125 | 0.0102 | 0.0013 | 0.0006 | 0.0085
1.6 | 0.0133 | 0.011 | 0.0014 | 0.0006 | 0.0089
1.7 | 0.0142 | 0.0119 | 0.0015 | 0.0007 | 0.0095
1.8 | 0.015 | 0.0127 | 0.0015 | 0.0007 | 0.01
1.9 | 0.0158 | 0.0135 | 0.0016 | 0.0007 | 0.0105
2 | 0.0167 | 0.0143 | 0.0017 | 0.0008 | 0.011
2.1 | 0.0173 | 0.0149 | 0.0018 | 0.0008 | 0.0115
2.2 | 0.0183 | 0.0159 | 0.0019 | 0.0009 | 0.0121
2.3 | 0.019 | 0.0165 | 0.002 | 0.0009 | 0.0127
2.4 | 0.0198 | 0.0173 | 0.002 | 0.0009 | 0.0132
2.5 | 0.0206 | 0.0181 | 0.0021 | 0.001 | 0.0138
2.6 | 0.0215 | 0.019 | 0.0022 | 0.001 | 0.0143
2.7 | 0.0225 | 0.0199 | 0.0023 | 0.0011 | 0.0149
2.8 | 0.0233 | 0.0207 | 0.0024 | 0.0011 | 0.0156
2.9 | 0.0242 | 0.0215 | 0.0025 | 0.0012 | 0.0162
3 | 0.025 | 0.0223 | 0.0026 | 0.0012 | 0.0168
3.1 | 0.0258 | 0.0231 | 0.0027 | 0.0013 | 0.0175
3.2 | 0.0267 | 0.024 | 0.0028 | 0.0013 | 0.0181
3.3 | 0.0273 | 0.0246 | 0.0029 | 0.0013 | 0.0189
3.4 | 0.0283 | 0.0255 | 0.003 | 0.0014 | 0.0196
3.5 | 0.0292 | 0.0263 | 0.0032 | 0.0014 | 0.0204
3.6 | 0.03 | 0.0271 | 0.0033 | 0.0015 | 0.0211
3.7 | 0.0308 | 0.0278 | 0.0034 | 0.0015 | 0.0219
3.8 | 0.0317 | 0.0285 | 0.0035 | 0.0016 | 0.0227
3.9 | 0.0325 | 0.0294 | 0.0036 | 0.0016 | 0.0235
4 | 0.0333 | 0.0301 | 0.0038 | 0.0016 | 0.0243
4.1 | 0.0344 | 0.031 | 0.0039 | 0.0017 | 0.0251
4.2 | 0.0352 | 0.0319 | 0.004 | 0.0017 | 0.026
4.3 | 0.036 | 0.0327 | 0.0041 | 0.0018 | 0.0267
4.4 | 0.0369 | 0.0335 | 0.0043 | 0.0018 | 0.0275
4.5 | 0.0377 | 0.0342 | 0.0044 | 0.0019 | 0.0284
4.6 | 0.0385 | 0.035 | 0.0045 | 0.0019 | 0.0291
4.7 | 0.0394 | 0.0358 | 0.0046 | 0.002 | 0.0299
4.8 | 0.0402 | 0.0367 | 0.0048 | 0.002 | 0.0307
4.9 | 0.041 | 0.0375 | 0.0049 | 0.0021 | 0.0315
5 | 0.0419 | 0.0383 | 0.005 | 0.0021 | 0.0324
5.1 | 0.0427 | 0.0391 | 0.0051 | 0.0021 | 0.0331
5.2 | 0.0435 | 0.0399 | 0.0053 | 0.0022 | 0.034
5.3 | 0.0444 | 0.0406 | 0.0054 | 0.0022 | 0.0348
5.4 | 0.0452 | 0.0415 | 0.0055 | 0.0023 | 0.0355
5.5 | 0.046 | 0.0423 | 0.0056 | 0.0023 | 0.0362
5.6 | 0.0467 | 0.0429 | 0.0057 | 0.0024 | 0.037
5.7 | 0.0477 | 0.0439 | 0.0059 | 0.0024 | 0.0379
5.8 | 0.0485 | 0.0447 | 0.006 | 0.0024 | 0.0386
5.9 | 0.0494 | 0.0455 | 0.0061 | 0.0025 | 0.0394
6 | 0.05 | 0.046 | 0.0062 | 0.0025 | 0.0403
6.1 | 0.0508 | 0.0468 | 0.0063 | 0.0026 | 0.0409
6.2 | 0.0517 | 0.0476 | 0.0065 | 0.0026 | 0.0418
6.3 | 0.0525 | 0.0483 | 0.0066 | 0.0026 | 0.0426
6.4 | 0.0533 | 0.0492 | 0.0067 | 0.0027 | 0.0434
6.5 | 0.0542 | 0.05 | 0.0069 | 0.0027 | 0.0443
6.6 | 0.055 | 0.0508 | 0.007 | 0.0028 | 0.0451
6.7 | 0.0558 | 0.0516 | 0.0071 | 0.0028 | 0.046
6.8 | 0.0567 | 0.0523 | 0.0073 | 0.0029 | 0.0468
6.9 | 0.0573 | 0.0529 | 0.0074 | 0.0029 | 0.0475
7 | 0.0583 | 0.054 | 0.0075 | 0.003 | 0.0485
7.1 | 0.0592 | 0.0548 | 0.0077 | 0.003 | 0.0494
7.2 | 0.06 | 0.0555 | 0.0078 | 0.003 | 0.0503
7.3 | 0.0608 | 0.0563 | 0.0079 | 0.0031 | 0.0512
7.4 | 0.0617 | 0.0571 | 0.0081 | 0.0031 | 0.0521
7.5 | 0.0625 | 0.0579 | 0.0082 | 0.0032 | 0.0529
7.6 | 0.0633 | 0.0587 | 0.0083 | 0.0032 | 0.0539
7.7 | 0.0642 | 0.0595 | 0.0085 | 0.0033 | 0.0548
7.8 | 0.065 | 0.0602 | 0.0086 | 0.0033 | 0.0556
7.9 | 0.0658 | 0.061 | 0.0088 | 0.0033 | 0.0566
8 | 0.0667 | 0.0619 | 0.0089 | 0.0034 | 0.0575
8.1 | 0.0675 | 0.0627 | 0.009 | 0.0034 | 0.0583
8.2 | 0.0683 | 0.0635 | 0.0092 | 0.0035 | 0.0593
8.3 | 0.0692 | 0.0642 | 0.0094 | 0.0035 | 0.0604
8.4 | 0.07 | 0.065 | 0.0095 | 0.0036 | 0.0613
8.5 | 0.071 | 0.066 | 0.0097 | 0.0036 | 0.0623
8.6 | 0.0719 | 0.0667 | 0.0098 | 0.0037 | 0.0634
8.7 | 0.0727 | 0.0675 | 0.01 | 0.0037 | 0.0644
8.8 | 0.0738 | 0.0685 | 0.0101 | 0.0038 | 0.0655
8.9 | 0.0746 | 0.0693 | 0.0103 | 0.0038 | 0.0665
9 | 0.0754 | 0.0701 | 0.0105 | 0.0038 | 0.0676
9.1 | 0.076 | 0.0706 | 0.0106 | 0.0039 | 0.0685
9.2 | 0.0769 | 0.0715 | 0.0108 | 0.0039 | 0.0694
9.3 | 0.0777 | 0.0723 | 0.0109 | 0.004 | 0.0704
9.4 | 0.0785 | 0.073 | 0.0111 | 0.004 | 0.0715
9.5 | 0.0794 | 0.0738 | 0.0112 | 0.004 | 0.0725
9.6 | 0.0802 | 0.0745 | 0.0114 | 0.0041 | 0.0736
9.7 | 0.081 | 0.0753 | 0.0116 | 0.0041 | 0.0746
9.8 | 0.0819 | 0.076 | 0.0117 | 0.0042 | 0.0757
9.9 | 0.0827 | 0.0769 | 0.0119 | 0.0042 | 0.0768
10 | 0.0838 | 0.0779 | 0.0121 | 0.0043 | 0.078
10.1 | 0.0844 | 0.0785 | 0.0122 | 0.0043 | 0.079
10.2 | 0.0852 | 0.0792 | 0.0124 | 0.0043 | 0.0801
10.3 | 0.086 | 0.08 | 0.0126 | 0.0044 | 0.0812
10.4 | 0.0869 | 0.0808 | 0.0128 | 0.0044 | 0.0823
10.5 | 0.0877 | 0.0817 | 0.0129 | 0.0045 | 0.0835
10.6 | 0.0885 | 0.0824 | 0.0131 | 0.0045 | 0.0847
10.7 | 0.0894 | 0.0832 | 0.0133 | 0.0046 | 0.0859
10.8 | 0.0902 | 0.0839 | 0.0135 | 0.0046 | 0.0869
10.9 | 0.091 | 0.0847 | 0.0137 | 0.0046 | 0.0882
11 | 0.0921 | 0.0856 | 0.0139 | 0.0047 | 0.0894
11.1 | 0.0927 | 0.0863 | 0.014 | 0.0047 | 0.0905
11.2 | 0.0935 | 0.0871 | 0.0142 | 0.0048 | 0.0917
11.3 | 0.0944 | 0.0879 | 0.0144 | 0.0048 | 0.0928
11.4 | 0.0952 | 0.0887 | 0.0146 | 0.0049 | 0.094
11.5 | 0.096 | 0.0895 | 0.0148 | 0.0049 | 0.0952
11.6 | 0.0969 | 0.0902 | 0.0149 | 0.0049 | 0.0964
11.7 | 0.0975 | 0.0908 | 0.0151 | 0.005 | 0.0975
11.8 | 0.0983 | 0.0915 | 0.0153 | 0.005 | 0.0986
11.9 | 0.0992 | 0.0923 | 0.0155 | 0.0051 | 0.0999
12 | 0.1 | 0.0931 | 0.0157 | 0.0051 | 0.101
12.1 | 0.1008 | 0.094 | 0.0159 | 0.0051 | 0.1024
12.2 | 0.1017 | 0.0947 | 0.0161 | 0.0052 | 0.1037
12.3 | 0.1025 | 0.0954 | 0.0163 | 0.0052 | 0.1049
12.4 | 0.1033 | 0.0963 | 0.0165 | 0.0053 | 0.1063
12.5 | 0.1042 | 0.097 | 0.0167 | 0.0053 | 0.1076
12.6 | 0.105 | 0.0978 | 0.0169 | 0.0054 | 0.1089
12.7 | 0.1058 | 0.0985 | 0.0171 | 0.0054 | 0.1102
12.8 | 0.1067 | 0.0994 | 0.0173 | 0.0054 | 0.1115
12.9 | 0.1075 | 0.1001 | 0.0175 | 0.0055 | 0.1129
13 | 0.1083 | 0.1008 | 0.0177 | 0.0055 | 0.1142
13.1 | 0.1092 | 0.1016 | 0.0179 | 0.0056 | 0.1154
13.2 | 0.11 | 0.1023 | 0.0181 | 0.0056 | 0.1171
13.3 | 0.111 | 0.1033 | 0.0184 | 0.0057 | 0.1185
13.4 | 0.1119 | 0.1042 | 0.0186 | 0.0057 | 0.1199
13.5 | 0.1127 | 0.105 | 0.0188 | 0.0058 | 0.1214
13.6 | 0.1135 | 0.1057 | 0.019 | 0.0058 | 0.1229
13.7 | 0.1144 | 0.1064 | 0.0193 | 0.0058 | 0.1244
13.8 | 0.1152 | 0.1071 | 0.0195 | 0.0059 | 0.1258
13.9 | 0.116 | 0.1079 | 0.0197 | 0.0059 | 0.1272
14 | 0.1169 | 0.1086 | 0.02 | 0.006 | 0.129
14.1 | 0.1179 | 0.1096 | 0.0202 | 0.006 | 0.1303
14.2 | 0.1187 | 0.1104 | 0.0204 | 0.006 | 0.132
14.3 | 0.1194 | 0.1109 | 0.0206 | 0.0061 | 0.1332
14.4 | 0.1202 | 0.1117 | 0.0209 | 0.0061 | 0.1348
14.5 | 0.121 | 0.1125 | 0.0211 | 0.0062 | 0.1363
14.6 | 0.1219 | 0.1133 | 0.0213 | 0.0062 | 0.1377
14.7 | 0.1227 | 0.1141 | 0.0216 | 0.0063 | 0.1392
14.8 | 0.1235 | 0.1148 | 0.0218 | 0.0063 | 0.1409
14.9 | 0.1244 | 0.1156 | 0.0221 | 0.0063 | 0.1425
15 | 0.1252 | 0.1164 | 0.0223 | 0.0064 | 0.1439
15.1 | 0.126 | 0.1171 | 0.0225 | 0.0064 | 0.1453
15.2 | 0.1269 | 0.1179 | 0.0228 | 0.0065 | 0.1469
15.3 | 0.1277 | 0.1187 | 0.023 | 0.0065 | 0.1485
15.4 | 0.1285 | 0.1194 | 0.0233 | 0.0065 | 0.1501
15.5 | 0.1294 | 0.1202 | 0.0235 | 0.0066 | 0.1518
15.6 | 0.1302 | 0.121 | 0.0238 | 0.0066 | 0.1534
15.7 | 0.131 | 0.1218 | 0.024 | 0.0067 | 0.155
15.8 | 0.1319 | 0.1225 | 0.0243 | 0.0067 | 0.1566
15.9 | 0.1327 | 0.1232 | 0.0245 | 0.0067 | 0.1582
16 | 0.1335 | 0.124 | 0.0248 | 0.0068 | 0.1598
16.1 | 0.1344 | 0.1247 | 0.025 | 0.0068 | 0.1615
16.2 | 0.1352 | 0.1254 | 0.0253 | 0.0069 | 0.163
16.3 | 0.1358 | 0.126 | 0.0255 | 0.0069 | 0.1645
16.4 | 0.1367 | 0.1269 | 0.0257 | 0.0069 | 0.1662
16.5 | 0.1373 | 0.1274 | 0.026 | 0.007 | 0.1676
16.6 | 0.1383 | 0.1283 | 0.0262 | 0.007 | 0.1694
16.7 | 0.1392 | 0.129 | 0.0265 | 0.0071 | 0.1713
16.8 | 0.14 | 0.1298 | 0.0268 | 0.0071 | 0.1731
16.9 | 0.1408 | 0.1306 | 0.0271 | 0.0072 | 0.175
17 | 0.1417 | 0.1313 | 0.0274 | 0.0072 | 0.1767
17.1 | 0.1425 | 0.1321 | 0.0276 | 0.0072 | 0.1783
17.2 | 0.1433 | 0.1329 | 0.0279 | 0.0073 | 0.1802
17.3 | 0.1442 | 0.1335 | 0.0282 | 0.0073 | 0.182
17.4 | 0.145 | 0.1344 | 0.0285 | 0.0074 | 0.1838
17.5 | 0.1458 | 0.1351 | 0.0288 | 0.0074 | 0.1857
17.6 | 0.1467 | 0.1358 | 0.029 | 0.0074 | 0.1874
17.7 | 0.1475 | 0.1367 | 0.0293 | 0.0075 | 0.1892
17.8 | 0.1483 | 0.1374 | 0.0296 | 0.0075 | 0.1911
17.9 | 0.1492 | 0.1381 | 0.0299 | 0.0076 | 0.193
18 | 0.15 | 0.1388 | 0.0302 | 0.0076 | 0.1951
18.1 | 0.151 | 0.1398 | 0.0305 | 0.0077 | 0.1969
18.2 | 0.1519 | 0.1404 | 0.0308 | 0.0077 | 0.1989
18.3 | 0.1527 | 0.1412 | 0.0311 | 0.0077 | 0.2008
18.4 | 0.1535 | 0.142 | 0.0314 | 0.0078 | 0.2027
18.5 | 0.1544 | 0.1427 | 0.0317 | 0.0078 | 0.2046
18.6 | 0.1552 | 0.1435 | 0.032 | 0.0079 | 0.2064
18.7 | 0.156 | 0.1442 | 0.0322 | 0.0079 | 0.2081
18.8 | 0.1569 | 0.145 | 0.0326 | 0.0079 | 0.2101
18.9 | 0.1577 | 0.1458 | 0.0328 | 0.008 | 0.2117
19 | 0.1585 | 0.1465 | 0.0331 | 0.008 | 0.2139
19.1 | 0.1594 | 0.1472 | 0.0334 | 0.0081 | 0.2157
19.2 | 0.1602 | 0.1479 | 0.0337 | 0.0081 | 0.2177
19.3 | 0.1613 | 0.149 | 0.0341 | 0.0082 | 0.2201
19.4 | 0.1621 | 0.1497 | 0.0344 | 0.0082 | 0.2219
19.5 | 0.1627 | 0.1502 | 0.0346 | 0.0082 | 0.2234
19.6 | 0.1635 | 0.151 | 0.0349 | 0.0083 | 0.2255
19.7 | 0.1646 | 0.1519 | 0.0353 | 0.0083 | 0.2276
19.8 | 0.1654 | 0.1527 | 0.0355 | 0.0084 | 0.2293
19.9 | 0.166 | 0.1533 | 0.0358 | 0.0084 | 0.2312
20 | 0.1669 | 0.154 | 0.0361 | 0.0084 | 0.233
20.1 | 0.1677 | 0.1547 | 0.0364 | 0.0085 | 0.2348
20.2 | 0.1685 | 0.1554 | 0.0367 | 0.0085 | 0.237
20.3 | 0.1694 | 0.1562 | 0.037 | 0.0086 | 0.239
20.4 | 0.1702 | 0.1569 | 0.0373 | 0.0086 | 0.2409
20.5 | 0.171 | 0.1576 | 0.0376 | 0.0086 | 0.2429
20.6 | 0.1719 | 0.1583 | 0.0379 | 0.0087 | 0.2448
20.7 | 0.1727 | 0.1592 | 0.0382 | 0.0087 | 0.2467
20.8 | 0.1735 | 0.1598 | 0.0385 | 0.0088 | 0.2486
20.9 | 0.1744 | 0.1606 | 0.0388 | 0.0088 | 0.2506
21 | 0.1752 | 0.1613 | 0.0391 | 0.0088 | 0.2526
21.1 | 0.176 | 0.1621 | 0.0395 | 0.0089 | 0.2546
21.2 | 0.1769 | 0.1628 | 0.0398 | 0.0089 | 0.2565
21.3 | 0.1777 | 0.1635 | 0.04 | 0.009 | 0.2583
21.4 | 0.1785 | 0.1644 | 0.0403 | 0.009 | 0.2602
21.5 | 0.1792 | 0.1649 | 0.0406 | 0.009 | 0.2621
21.6 | 0.18 | 0.1656 | 0.0409 | 0.0091 | 0.264
21.7 | 0.1808 | 0.1664 | 0.0412 | 0.0091 | 0.266
21.8 | 0.1817 | 0.1671 | 0.0415 | 0.0092 | 0.2681
21.9 | 0.1825 | 0.1679 | 0.0419 | 0.0092 | 0.2701
22 | 0.1833 | 0.1685 | 0.0422 | 0.0092 | 0.2722
22.1 | 0.1842 | 0.1694 | 0.0425 | 0.0093 | 0.2742
22.2 | 0.185 | 0.17 | 0.0428 | 0.0093 | 0.2764
22.3 | 0.1858 | 0.1708 | 0.0431 | 0.0094 | 0.2783
22.4 | 0.1867 | 0.1715 | 0.0434 | 0.0094 | 0.2804
22.5 | 0.1875 | 0.1722 | 0.0438 | 0.0094 | 0.2825
22.6 | 0.1883 | 0.1729 | 0.0441 | 0.0095 | 0.2846
22.7 | 0.1892 | 0.1738 | 0.0445 | 0.0095 | 0.2869
22.8 | 0.19 | 0.1744 | 0.0448 | 0.0096 | 0.289
22.9 | 0.1908 | 0.1752 | 0.0451 | 0.0096 | 0.2912
23 | 0.1919 | 0.176 | 0.0455 | 0.0096 | 0.2935
23.1 | 0.1927 | 0.1769 | 0.0458 | 0.0097 | 0.2956
23.2 | 0.1935 | 0.1777 | 0.0462 | 0.0097 | 0.2979
23.3 | 0.1944 | 0.1783 | 0.0465 | 0.0098 | 0.3002
23.4 | 0.1952 | 0.179 | 0.0468 | 0.0098 | 0.3023
23.5 | 0.196 | 0.1798 | 0.0471 | 0.0098 | 0.3042
23.6 | 0.1969 | 0.1806 | 0.0475 | 0.0099 | 0.3066
23.7 | 0.1977 | 0.1813 | 0.0479 | 0.0099 | 0.3089
23.8 | 0.1985 | 0.1819 | 0.0482 | 0.01 | 0.3111
23.9 | 0.1994 | 0.1827 | 0.0485 | 0.01 | 0.3133
24 | 0.2002 | 0.1833 | 0.0489 | 0.01 | 0.3155
24.1 | 0.201 | 0.1842 | 0.0492 | 0.0101 | 0.3178
24.2 | 0.2019 | 0.1848 | 0.0496 | 0.0101 | 0.3199
24.3 | 0.2029 | 0.1858 | 0.0499 | 0.0102 | 0.3221
24.4 | 0.2038 | 0.1865 | 0.0503 | 0.0102 | 0.3244
24.5 | 0.2044 | 0.187 | 0.0506 | 0.0102 | 0.3266
24.6 | 0.2052 | 0.1877 | 0.051 | 0.0103 | 0.3288
24.7 | 0.206 | 0.1885 | 0.0513 | 0.0103 | 0.3308
24.8 | 0.2069 | 0.1893 | 0.0516 | 0.0104 | 0.3331
24.9 | 0.2077 | 0.19 | 0.052 | 0.0104 | 0.3356
25 | 0.2085 | 0.1908 | 0.0523 | 0.0105 | 0.3375
25.1 | 0.2094 | 0.1915 | 0.0527 | 0.0105 | 0.3401
25.2 | 0.2102 | 0.1922 | 0.053 | 0.0105 | 0.3421
25.3 | 0.211 | 0.1929 | 0.0534 | 0.0106 | 0.3446
25.4 | 0.2121 | 0.1939 | 0.0537 | 0.0106 | 0.3468
25.5 | 0.2127 | 0.1944 | 0.0541 | 0.0106 | 0.3491
25.6 | 0.2135 | 0.1951 | 0.0544 | 0.0107 | 0.3513
25.7 | 0.2144 | 0.1958 | 0.0548 | 0.0107 | 0.3537
25.8 | 0.2152 | 0.1966 | 0.0552 | 0.0108 | 0.356
25.9 | 0.216 | 0.1973 | 0.0555 | 0.0108 | 0.3584
26 | 0.2169 | 0.1979 | 0.0559 | 0.0108 | 0.3605
26.1 | 0.2177 | 0.1988 | 0.0562 | 0.0109 | 0.3624
26.2 | 0.2183 | 0.1993 | 0.0565 | 0.0109 | 0.3648
26.3 | 0.2192 | 0.2 | 0.0569 | 0.011 | 0.3669
26.4 | 0.22 | 0.2007 | 0.0572 | 0.011 | 0.3692
26.5 | 0.2208 | 0.2015 | 0.0576 | 0.011 | 0.3715
26.6 | 0.2217 | 0.2023 | 0.0579 | 0.0111 | 0.3739
26.7 | 0.2225 | 0.2029 | 0.0583 | 0.0111 | 0.3763
26.8 | 0.2233 | 0.2036 | 0.0587 | 0.0111 | 0.3787
26.9 | 0.2242 | 0.2044 | 0.059 | 0.0112 | 0.3811
27 | 0.225 | 0.2051 | 0.0594 | 0.0112 | 0.3833
27.1 | 0.2258 | 0.2058 | 0.0598 | 0.0113 | 0.3857
27.2 | 0.2267 | 0.2065 | 0.0601 | 0.0113 | 0.3881
27.3 | 0.2275 | 0.2073 | 0.0606 | 0.0114 | 0.391
27.4 | 0.2283 | 0.2079 | 0.061 | 0.0114 | 0.3934
27.5 | 0.2292 | 0.2086 | 0.0613 | 0.0114 | 0.3959
27.6 | 0.23 | 0.2094 | 0.0617 | 0.0115 | 0.3983
27.7 | 0.231 | 0.2102 | 0.0621 | 0.0115 | 0.4008
27.8 | 0.2319 | 0.211 | 0.0625 | 0.0116 | 0.4032
27.9 | 0.2327 | 0.2117 | 0.0629 | 0.0116 | 0.4056
28 | 0.2335 | 0.2125 | 0.0632 | 0.0116 | 0.4081
28.1 | 0.2344 | 0.2133 | 0.0636 | 0.0117 | 0.4106
28.2 | 0.2352 | 0.214 | 0.064 | 0.0117 | 0.4132
28.3 | 0.236 | 0.2146 | 0.0645 | 0.0118 | 0.416
28.4 | 0.2371 | 0.2155 | 0.0648 | 0.0118 | 0.4183
28.5 | 0.2377 | 0.216 | 0.0651 | 0.0118 | 0.4204
28.6 | 0.2385 | 0.2168 | 0.0655 | 0.0119 | 0.4229
28.7 | 0.2394 | 0.2175 | 0.0659 | 0.0119 | 0.4252
28.8 | 0.2402 | 0.2182 | 0.0663 | 0.0119 | 0.4277
28.9 | 0.2413 | 0.2191 | 0.0667 | 0.012 | 0.4306
29 | 0.2421 | 0.2198 | 0.0671 | 0.012 | 0.4331
29.1 | 0.2427 | 0.2202 | 0.0675 | 0.0121 | 0.4357
29.2 | 0.2435 | 0.221 | 0.0679 | 0.0121 | 0.4381
29.3 | 0.2444 | 0.2218 | 0.0683 | 0.0121 | 0.4405
29.4 | 0.2452 | 0.2225 | 0.0686 | 0.0122 | 0.4428
29.5 | 0.246 | 0.2233 | 0.069 | 0.0122 | 0.4453
29.6 | 0.2469 | 0.224 | 0.0694 | 0.0123 | 0.448
29.7 | 0.2477 | 0.2246 | 0.0698 | 0.0123 | 0.4506
29.8 | 0.2485 | 0.2254 | 0.0702 | 0.0123 | 0.4533
29.9 | 0.2494 | 0.226 | 0.0706 | 0.0124 | 0.4557
30 | 0.2502 | 0.2269 | 0.071 | 0.0124 | 0.4581
30.1 | 0.251 | 0.2275 | 0.0714 | 0.0125 | 0.4606
30.2 | 0.2519 | 0.2282 | 0.0718 | 0.0125 | 0.4632
30.3 | 0.2527 | 0.229 | 0.0722 | 0.0125 | 0.4658
30.4 | 0.2535 | 0.2297 | 0.0726 | 0.0126 | 0.4683
30.5 | 0.2544 | 0.2304 | 0.0729 | 0.0126 | 0.4708
30.6 | 0.2552 | 0.231 | 0.0734 | 0.0127 | 0.4734
30.7 | 0.256 | 0.2318 | 0.0737 | 0.0127 | 0.4758
30.8 | 0.2569 | 0.2325 | 0.0741 | 0.0127 | 0.478
30.9 | 0.2577 | 0.2333 | 0.0745 | 0.0128 | 0.4807
31 | 0.2585 | 0.234 | 0.0749 | 0.0128 | 0.4835
31.1 | 0.2594 | 0.2347 | 0.0753 | 0.0129 | 0.4861
31.2 | 0.2602 | 0.2354 | 0.0757 | 0.0129 | 0.4887
31.3 | 0.261 | 0.2361 | 0.0761 | 0.0129 | 0.4913
31.4 | 0.2619 | 0.2368 | 0.0765 | 0.013 | 0.4939
31.5 | 0.2627 | 0.2375 | 0.0769 | 0.013 | 0.4964
31.6 | 0.2635 | 0.2382 | 0.0773 | 0.013 | 0.4989
31.7 | 0.2644 | 0.239 | 0.0777 | 0.0131 | 0.5015
31.8 | 0.2652 | 0.2397 | 0.0781 | 0.0131 | 0.5039
31.9 | 0.266 | 0.2404 | 0.0785 | 0.0132 | 0.5066
32 | 0.2669 | 0.2411 | 0.0788 | 0.0132 | 0.5088
32.1 | 0.2677 | 0.2419 | 0.0792 | 0.0132 | 0.5114
32.2 | 0.2685 | 0.2425 | 0.0797 | 0.0133 | 0.5142
32.3 | 0.2694 | 0.2433 | 0.0801 | 0.0133 | 0.5168
32.4 | 0.2702 | 0.244 | 0.0805 | 0.0134 | 0.5197
32.5 | 0.271 | 0.2448 | 0.081 | 0.0134 | 0.5224
32.6 | 0.2719 | 0.2455 | 0.0814 | 0.0134 | 0.5252
32.7 | 0.2727 | 0.2462 | 0.0818 | 0.0135 | 0.528
32.8 | 0.2735 | 0.2467 | 0.0823 | 0.0135 | 0.5309
32.9 | 0.2744 | 0.2475 | 0.0827 | 0.0136 | 0.5334
33 | 0.2752 | 0.2481 | 0.083 | 0.0136 | 0.5359
33.1 | 0.276 | 0.2489 | 0.0834 | 0.0136 | 0.5385
33.2 | 0.2769 | 0.2496 | 0.0839 | 0.0137 | 0.5415
33.3 | 0.2777 | 0.2504 | 0.0843 | 0.0137 | 0.5438
33.4 | 0.2788 | 0.2513 | 0.0848 | 0.0138 | 0.5473
33.5 | 0.2796 | 0.2519 | 0.0852 | 0.0138 | 0.55
33.6 | 0.2804 | 0.2527 | 0.0856 | 0.0138 | 0.5527
33.7 | 0.281 | 0.2532 | 0.0861 | 0.0139 | 0.5554
33.8 | 0.2821 | 0.2541 | 0.0865 | 0.0139 | 0.5581
33.9 | 0.2827 | 0.2546 | 0.0869 | 0.0139 | 0.5608
34 | 0.2835 | 0.2552 | 0.0873 | 0.014 | 0.5635
34.1 | 0.2844 | 0.256 | 0.0877 | 0.014 | 0.5661
34.2 | 0.2852 | 0.2567 | 0.0881 | 0.0141 | 0.5688
34.3 | 0.286 | 0.2573 | 0.0886 | 0.0141 | 0.5716
34.4 | 0.2869 | 0.2579 | 0.089 | 0.0141 | 0.5744
34.5 | 0.2877 | 0.2588 | 0.0894 | 0.0142 | 0.5773
34.6 | 0.2885 | 0.2594 | 0.0899 | 0.0142 | 0.5803
34.7 | 0.2894 | 0.2602 | 0.0903 | 0.0142 | 0.583
34.8 | 0.2902 | 0.2608 | 0.0908 | 0.0143 | 0.5857
34.9 | 0.291 | 0.2617 | 0.0912 | 0.0143 | 0.5885
35 | 0.2919 | 0.2623 | 0.0916 | 0.0144 | 0.5913
35.1 | 0.2927 | 0.2631 | 0.092 | 0.0144 | 0.594
35.2 | 0.2935 | 0.2638 | 0.0925 | 0.0144 | 0.5969
35.3 | 0.2944 | 0.2644 | 0.0929 | 0.0145 | 0.5997
35.4 | 0.2952 | 0.265 | 0.0934 | 0.0145 | 0.6025
35.5 | 0.296 | 0.2657 | 0.0938 | 0.0146 | 0.6053
35.6 | 0.2969 | 0.2665 | 0.0942 | 0.0146 | 0.6078
35.7 | 0.2975 | 0.267 | 0.0946 | 0.0146 | 0.6105
35.8 | 0.2983 | 0.2677 | 0.095 | 0.0147 | 0.6133
35.9 | 0.2992 | 0.2683 | 0.0954 | 0.0147 | 0.6159
36 | 0.3 | 0.2692 | 0.0959 | 0.0147 | 0.619
36.1 | 0.3008 | 0.2699 | 0.0963 | 0.0148 | 0.6216
36.2 | 0.3017 | 0.2706 | 0.0968 | 0.0148 | 0.6249
36.3 | 0.3025 | 0.2713 | 0.0973 | 0.0149 | 0.6278
36.4 | 0.3033 | 0.2719 | 0.0977 | 0.0149 | 0.6307
36.5 | 0.3042 | 0.2727 | 0.0982 | 0.0149 | 0.6336
36.6 | 0.305 | 0.2733 | 0.0986 | 0.015 | 0.6365
36.7 | 0.3058 | 0.2741 | 0.0991 | 0.015 | 0.6395
36.8 | 0.3067 | 0.2748 | 0.0995 | 0.015 | 0.642
36.9 | 0.3075 | 0.2754 | 0.0999 | 0.0151 | 0.6448
37 | 0.3083 | 0.276 | 0.1004 | 0.0151 | 0.6481
37.1 | 0.3092 | 0.2767 | 0.1009 | 0.0152 | 0.6512
37.2 | 0.3102 | 0.2776 | 0.1014 | 0.0152 | 0.6543
37.3 | 0.3108 | 0.2781 | 0.1018 | 0.0152 | 0.6572
37.4 | 0.3117 | 0.2789 | 0.1023 | 0.0153 | 0.6601
37.5 | 0.3125 | 0.2796 | 0.1027 | 0.0153 | 0.6631
37.6 | 0.3135 | 0.2806 | 0.1032 | 0.0154 | 0.6663
37.7 | 0.3142 | 0.281 | 0.1037 | 0.0154 | 0.669
37.8 | 0.3152 | 0.2819 | 0.1042 | 0.0154 | 0.6724
37.9 | 0.316 | 0.2826 | 0.1046 | 0.0155 | 0.6752
38 | 0.3167 | 0.2831 | 0.1051 | 0.0155 | 0.6781
38.1 | 0.3175 | 0.2837 | 0.1055 | 0.0155 | 0.6807
38.2 | 0.3185 | 0.2846 | 0.106 | 0.0156 | 0.6843
38.3 | 0.3194 | 0.2852 | 0.1065 | 0.0156 | 0.6876
38.4 | 0.3202 | 0.286 | 0.107 | 0.0157 | 0.6904
38.5 | 0.321 | 0.2867 | 0.1075 | 0.0157 | 0.6935
38.6 | 0.3219 | 0.2873 | 0.1079 | 0.0157 | 0.6964
38.7 | 0.3225 | 0.2879 | 0.1083 | 0.0158 | 0.699
38.8 | 0.3233 | 0.2887 | 0.1087 | 0.0158 | 0.7018
38.9 | 0.3242 | 0.2894 | 0.1092 | 0.0158 | 0.7048
39 | 0.3252 | 0.2902 | 0.1098 | 0.0159 | 0.7085
39.1 | 0.326 | 0.2908 | 0.1102 | 0.0159 | 0.7115
39.2 | 0.3269 | 0.2916 | 0.1107 | 0.016 | 0.7146
39.3 | 0.3277 | 0.2923 | 0.1112 | 0.016 | 0.7176
39.4 | 0.3285 | 0.2929 | 0.1117 | 0.016 | 0.7207
39.5 | 0.3294 | 0.2935 | 0.1121 | 0.0161 | 0.7236
39.6 | 0.3302 | 0.2942 | 0.1126 | 0.0161 | 0.7266
39.7 | 0.331 | 0.295 | 0.1131 | 0.0162 | 0.7298
39.8 | 0.3319 | 0.2956 | 0.1135 | 0.0162 | 0.7325
39.9 | 0.3327 | 0.2964 | 0.114 | 0.0162 | 0.7357
40 | 0.3335 | 0.2971 | 0.1145 | 0.0163 | 0.7387
40.1 | 0.3344 | 0.2978 | 0.115 | 0.0163 | 0.742
40.2 | 0.3352 | 0.2985 | 0.1155 | 0.0163 | 0.7453
40.3 | 0.3358 | 0.299 | 0.1159 | 0.0164 | 0.7482
40.4 | 0.3367 | 0.2997 | 0.1163 | 0.0164 | 0.7507
40.5 | 0.3375 | 0.3004 | 0.1168 | 0.0165 | 0.7538
40.6 | 0.3383 | 0.301 | 0.1173 | 0.0165 | 0.7568
40.7 | 0.3392 | 0.3017 | 0.1178 | 0.0165 | 0.76
40.8 | 0.34 | 0.3025 | 0.1182 | 0.0166 | 0.7631
40.9 | 0.341 | 0.3033 | 0.1187 | 0.0166 | 0.7662
41 | 0.3417 | 0.3038 | 0.1192 | 0.0166 | 0.7694
41.1 | 0.3425 | 0.3044 | 0.1196 | 0.0167 | 0.7722
41.2 | 0.3433 | 0.3052 | 0.1201 | 0.0167 | 0.7754
41.3 | 0.3442 | 0.3058 | 0.1206 | 0.0167 | 0.7786
41.4 | 0.345 | 0.3067 | 0.1211 | 0.0168 | 0.7817
41.5 | 0.3458 | 0.3074 | 0.1216 | 0.0168 | 0.7849
41.6 | 0.3467 | 0.3081 | 0.1221 | 0.0169 | 0.7878
41.7 | 0.3475 | 0.3088 | 0.1225 | 0.0169 | 0.7909
41.8 | 0.3483 | 0.3094 | 0.1231 | 0.0169 | 0.7944
41.9 | 0.3494 | 0.3102 | 0.1236 | 0.017 | 0.7977
42 | 0.35 | 0.3106 | 0.1241 | 0.017 | 0.8009
42.1 | 0.351 | 0.3116 | 0.1245 | 0.0171 | 0.8038
42.2 | 0.3517 | 0.3121 | 0.1251 | 0.0171 | 0.8071
42.3 | 0.3525 | 0.3127 | 0.1256 | 0.0171 | 0.8104
42.4 | 0.3533 | 0.3134 | 0.1261 | 0.0172 | 0.8136
42.5 | 0.3542 | 0.3142 | 0.1265 | 0.0172 | 0.8165
42.6 | 0.355 | 0.3149 | 0.127 | 0.0172 | 0.8195
42.7 | 0.3558 | 0.3156 | 0.1274 | 0.0173 | 0.8225
42.8 | 0.3567 | 0.3163 | 0.1279 | 0.0173 | 0.8257
42.9 | 0.3575 | 0.317 | 0.1285 | 0.0174 | 0.8292
43 | 0.3585 | 0.3177 | 0.129 | 0.0174 | 0.8325
43.1 | 0.3592 | 0.3181 | 0.1295 | 0.0174 | 0.8356
43.2 | 0.36 | 0.3188 | 0.1299 | 0.0175 | 0.8384
43.3 | 0.3608 | 0.3196 | 0.1304 | 0.0175 | 0.8417
43.4 | 0.3617 | 0.3203 | 0.1309 | 0.0175 | 0.845
43.5 | 0.3625 | 0.321 | 0.1313 | 0.0176 | 0.8477
43.6 | 0.3633 | 0.3217 | 0.1319 | 0.0176 | 0.851
43.7 | 0.3642 | 0.3225 | 0.1324 | 0.0177 | 0.8544
43.8 | 0.365 | 0.3231 | 0.1329 | 0.0177 | 0.8577
43.9 | 0.3658 | 0.3239 | 0.1334 | 0.0177 | 0.8608
44 | 0.3669 | 0.3247 | 0.1339 | 0.0178 | 0.8643
44.1 | 0.3677 | 0.3253 | 0.1344 | 0.0178 | 0.8677
44.2 | 0.3685 | 0.3259 | 0.1349 | 0.0178 | 0.8708
44.3 | 0.3694 | 0.3267 | 0.1354 | 0.0179 | 0.874
44.4 | 0.3702 | 0.3273 | 0.1359 | 0.0179 | 0.8773
44.5 | 0.371 | 0.3279 | 0.1364 | 0.018 | 0.8803
44.6 | 0.3719 | 0.3288 | 0.1369 | 0.018 | 0.8835
44.7 | 0.3727 | 0.3294 | 0.1374 | 0.018 | 0.887
44.8 | 0.3735 | 0.3301 | 0.1379 | 0.0181 | 0.8901
44.9 | 0.3744 | 0.3308 | 0.1385 | 0.0181 | 0.8936
45 | 0.3752 | 0.3315 | 0.139 | 0.0182 | 0.8968
45.1 | 0.376 | 0.3321 | 0.1394 | 0.0182 | 0.9
45.2 | 0.3769 | 0.3328 | 0.1399 | 0.0182 | 0.9032
45.3 | 0.3777 | 0.3334 | 0.1405 | 0.0183 | 0.9065
45.4 | 0.3785 | 0.3342 | 0.141 | 0.0183 | 0.9097
45.5 | 0.3794 | 0.3348 | 0.1414 | 0.0183 | 0.9128
45.6 | 0.3802 | 0.3355 | 0.142 | 0.0184 | 0.9162
45.7 | 0.381 | 0.3363 | 0.1424 | 0.0184 | 0.9192
45.8 | 0.3819 | 0.337 | 0.1429 | 0.0185 | 0.9226
45.9 | 0.3827 | 0.3377 | 0.1434 | 0.0185 | 0.9254
46 | 0.3835 | 0.3383 | 0.1439 | 0.0185 | 0.9286
46.1 | 0.3844 | 0.339 | 0.1444 | 0.0186 | 0.9317
46.2 | 0.3852 | 0.3398 | 0.1448 | 0.0186 | 0.9348
46.3 | 0.3858 | 0.3402 | 0.1453 | 0.0186 | 0.9378
46.4 | 0.3867 | 0.3408 | 0.1458 | 0.0187 | 0.9407
46.5 | 0.3875 | 0.3415 | 0.1462 | 0.0187 | 0.9437
46.6 | 0.3883 | 0.3422 | 0.1467 | 0.0187 | 0.947
46.7 | 0.3892 | 0.3429 | 0.1473 | 0.0188 | 0.9503
46.8 | 0.39 | 0.3435 | 0.1478 | 0.0188 | 0.9538
46.9 | 0.3908 | 0.3444 | 0.1483 | 0.0189 | 0.957
47 | 0.3917 | 0.345 | 0.1488 | 0.0189 | 0.9604
47.1 | 0.3927 | 0.3458 | 0.1494 | 0.0189 | 0.9639
47.2 | 0.3933 | 0.3464 | 0.1498 | 0.019 | 0.967
47.3 | 0.3942 | 0.3471 | 0.1503 | 0.019 | 0.9698
47.4 | 0.395 | 0.3477 | 0.1508 | 0.019 | 0.9731
47.5 | 0.3958 | 0.3484 | 0.1513 | 0.0191 | 0.9763
47.6 | 0.3967 | 0.349 | 0.1518 | 0.0191 | 0.9798
47.7 | 0.3975 | 0.3498 | 0.1523 | 0.0192 | 0.9831
47.8 | 0.3983 | 0.3504 | 0.1528 | 0.0192 | 0.986
47.9 | 0.3994 | 0.3513 | 0.1533 | 0.0192 | 0.9896
48 | 0.4 | 0.3519 | 0.1538 | 0.0193 | 0.9929
48.1 | 0.4008 | 0.3525 | 0.1543 | 0.0193 | 0.9958
48.2 | 0.4017 | 0.3531 | 0.1548 | 0.0193 | 0.9989
48.3 | 0.4025 | 0.354 | 0.1553 | 0.0194 | 1.0024
48.4 | 0.4033 | 0.3546 | 0.1558 | 0.0194 | 1.0057
48.5 | 0.4044 | 0.3554 | 0.1563 | 0.0195 | 1.009
48.6 | 0.4052 | 0.356 | 0.1569 | 0.0195 | 1.0123
48.7 | 0.406 | 0.3569 | 0.1574 | 0.0195 | 1.0158
48.8 | 0.4069 | 0.3575 | 0.1579 | 0.0196 | 1.0192
48.9 | 0.4077 | 0.3581 | 0.1584 | 0.0196 | 1.0224
49 | 0.4085 | 0.3588 | 0.1589 | 0.0196 | 1.0257
49.1 | 0.4094 | 0.3596 | 0.1595 | 0.0197 | 1.0291
49.2 | 0.4102 | 0.3602 | 0.1599 | 0.0197 | 1.0321
49.3 | 0.411 | 0.3608 | 0.1604 | 0.0198 | 1.0354
49.4 | 0.4119 | 0.3617 | 0.161 | 0.0198 | 1.039
49.5 | 0.4127 | 0.3623 | 0.1615 | 0.0198 | 1.0422
49.6 | 0.4135 | 0.3628 | 0.162 | 0.0199 | 1.0456
49.7 | 0.4144 | 0.3635 | 0.1625 | 0.0199 | 1.049
49.8 | 0.4152 | 0.3642 | 0.1631 | 0.0199 | 1.0523
49.9 | 0.416 | 0.3649 | 0.1635 | 0.02 | 1.0555
50 | 0.4169 | 0.3656 | 0.164 | 0.02 | 1.0587
50.1 | 0.4177 | 0.3663 | 0.1645 | 0.0201 | 1.0619
50.2 | 0.4185 | 0.3669 | 0.165 | 0.0201 | 1.0651
50.3 | 0.4194 | 0.3677 | 0.1656 | 0.0201 | 1.0685
50.4 | 0.4202 | 0.3683 | 0.1661 | 0.0202 | 1.0718
50.5 | 0.421 | 0.369 | 0.1666 | 0.0202 | 1.0751
50.6 | 0.4219 | 0.3698 | 0.1671 | 0.0203 | 1.0784
50.7 | 0.4229 | 0.3706 | 0.1677 | 0.0203 | 1.082
50.8 | 0.4235 | 0.371 | 0.1681 | 0.0203 | 1.0847
50.9 | 0.4244 | 0.3719 | 0.1686 | 0.0204 | 1.0881
51 | 0.4252 | 0.3725 | 0.169 | 0.0204 | 1.091
51.1 | 0.426 | 0.3731 | 0.1695 | 0.0204 | 1.0942
51.2 | 0.4267 | 0.3735 | 0.17 | 0.0205 | 1.0971
51.3 | 0.4275 | 0.3744 | 0.1705 | 0.0205 | 1.1002
51.4 | 0.4283 | 0.375 | 0.1709 | 0.0205 | 1.1028
51.5 | 0.4292 | 0.3756 | 0.1714 | 0.0206 | 1.1065
51.6 | 0.43 | 0.3765 | 0.1719 | 0.0206 | 1.1097
51.7 | 0.4308 | 0.3771 | 0.1725 | 0.0207 | 1.1132
51.8 | 0.4317 | 0.3777 | 0.173 | 0.0207 | 1.1162
51.9 | 0.4325 | 0.3784 | 0.1735 | 0.0207 | 1.1198
52 | 0.4333 | 0.3791 | 0.174 | 0.0208 | 1.1229
52.1 | 0.4342 | 0.3797 | 0.1745 | 0.0208 | 1.1265
52.2 | 0.435 | 0.3804 | 0.175 | 0.0208 | 1.1297
52.3 | 0.4358 | 0.3811 | 0.1755 | 0.0209 | 1.133
52.4 | 0.4369 | 0.3821 | 0.1761 | 0.0209 | 1.1368
52.5 | 0.4375 | 0.3825 | 0.1766 | 0.0209 | 1.1397
52.6 | 0.4383 | 0.3831 | 0.1771 | 0.021 | 1.1428
52.7 | 0.4392 | 0.384 | 0.1776 | 0.021 | 1.1463
52.8 | 0.44 | 0.3846 | 0.1781 | 0.0211 | 1.1497
52.9 | 0.4408 | 0.3852 | 0.1786 | 0.0211 | 1.1527
53 | 0.4417 | 0.386 | 0.1791 | 0.0211 | 1.1559
53.1 | 0.4425 | 0.3866 | 0.1797 | 0.0212 | 1.1597
53.2 | 0.4435 | 0.3875 | 0.1802 | 0.0212 | 1.1628
53.3 | 0.4444 | 0.3881 | 0.1807 | 0.0213 | 1.1665
53.4 | 0.445 | 0.3885 | 0.1812 | 0.0213 | 1.1695
53.5 | 0.446 | 0.3895 | 0.1817 | 0.0213 | 1.1729
53.6 | 0.4469 | 0.3902 | 0.1822 | 0.0214 | 1.176
53.7 | 0.4477 | 0.3908 | 0.1828 | 0.0214 | 1.1796
53.8 | 0.4485 | 0.3916 | 0.1833 | 0.0214 | 1.1827
53.9 | 0.4492 | 0.392 | 0.1837 | 0.0215 | 1.1859
54 | 0.45 | 0.3927 | 0.1842 | 0.0215 | 1.189
54.1 | 0.4508 | 0.3934 | 0.1847 | 0.0215 | 1.1923
54.2 | 0.4517 | 0.3941 | 0.1853 | 0.0216 | 1.1956
54.3 | 0.4525 | 0.3948 | 0.1858 | 0.0216 | 1.1989
54.4 | 0.4533 | 0.3954 | 0.1863 | 0.0217 | 1.2023
54.5 | 0.4542 | 0.396 | 0.1868 | 0.0217 | 1.2056
54.6 | 0.455 | 0.3968 | 0.1873 | 0.0217 | 1.2088
54.7 | 0.4558 | 0.3975 | 0.1878 | 0.0218 | 1.2118
54.8 | 0.4567 | 0.3981 | 0.1882 | 0.0218 | 1.2149
54.9 | 0.4575 | 0.3988 | 0.1888 | 0.0218 | 1.2184
55 | 0.4583 | 0.3996 | 0.1893 | 0.0219 | 1.2217
55.1 | 0.4592 | 0.4002 | 0.1898 | 0.0219 | 1.2249
55.2 | 0.46 | 0.4009 | 0.1903 | 0.022 | 1.2282
55.3 | 0.4608 | 0.4015 | 0.1908 | 0.022 | 1.2317
55.4 | 0.4619 | 0.4025 | 0.1914 | 0.022 | 1.235
55.5 | 0.4627 | 0.4031 | 0.1919 | 0.0221 | 1.2385
55.6 | 0.4635 | 0.4038 | 0.1924 | 0.0221 | 1.2417
55.7 | 0.4642 | 0.4043 | 0.1929 | 0.0221 | 1.2447
55.8 | 0.465 | 0.405 | 0.1933 | 0.0222 | 1.2476
55.9 | 0.4658 | 0.4056 | 0.1938 | 0.0222 | 1.2508
56 | 0.4667 | 0.4065 | 0.1943 | 0.0223 | 1.2543
56.1 | 0.4675 | 0.4071 | 0.1949 | 0.0223 | 1.2579
56.2 | 0.4683 | 0.4077 | 0.1954 | 0.0223 | 1.2613
56.3 | 0.4692 | 0.4083 | 0.1959 | 0.0224 | 1.2646
56.4 | 0.47 | 0.409 | 0.1965 | 0.0224 | 1.2679
56.5 | 0.4708 | 0.4098 | 0.1969 | 0.0224 | 1.2708
56.6 | 0.4717 | 0.4104 | 0.1974 | 0.0225 | 1.2742
56.7 | 0.4725 | 0.4112 | 0.198 | 0.0225 | 1.2776
56.8 | 0.4733 | 0.4118 | 0.1985 | 0.0226 | 1.281
56.9 | 0.4742 | 0.4125 | 0.1989 | 0.0226 | 1.2837
57 | 0.475 | 0.4131 | 0.1995 | 0.0226 | 1.2873
57.1 | 0.4758 | 0.4139 | 0.1999 | 0.0227 | 1.2902
57.2 | 0.4767 | 0.4146 | 0.2005 | 0.0227 | 1.2939
57.3 | 0.4775 | 0.4152 | 0.201 | 0.0227 | 1.2974
57.4 | 0.4785 | 0.4162 | 0.2016 | 0.0228 | 1.301
57.5 | 0.4794 | 0.4167 | 0.2022 | 0.0228 | 1.3048
57.6 | 0.48 | 0.4173 | 0.2026 | 0.0229 | 1.3076
57.7 | 0.4808 | 0.4179 | 0.203 | 0.0229 | 1.3103
57.8 | 0.4817 | 0.4185 | 0.2035 | 0.0229 | 1.3133
57.9 | 0.4825 | 0.4194 | 0.204 | 0.023 | 1.3168
58 | 0.4835 | 0.4202 | 0.2046 | 0.023 | 1.3207
58.1 | 0.4844 | 0.4208 | 0.2052 | 0.023 | 1.3242
58.2 | 0.4852 | 0.4215 | 0.2057 | 0.0231 | 1.3275
58.3 | 0.486 | 0.4222 | 0.2062 | 0.0231 | 1.3308
58.4 | 0.4869 | 0.4228 | 0.2067 | 0.0232 | 1.3342
58.5 | 0.4877 | 0.4235 | 0.2073 | 0.0232 | 1.3376
58.6 | 0.4885 | 0.4243 | 0.2077 | 0.0232 | 1.3407
58.7 | 0.4894 | 0.4249 | 0.2082 | 0.0233 | 1.3438
58.8 | 0.4902 | 0.4256 | 0.2087 | 0.0233 | 1.3472
58.9 | 0.491 | 0.4263 | 0.2093 | 0.0233 | 1.3506
59 | 0.4919 | 0.4269 | 0.2098 | 0.0234 | 1.354
59.1 | 0.4927 | 0.4277 | 0.2103 | 0.0234 | 1.3572
59.2 | 0.4935 | 0.4283 | 0.2108 | 0.0235 | 1.3606
59.3 | 0.4942 | 0.4288 | 0.2112 | 0.0235 | 1.3632
59.4 | 0.495 | 0.4296 | 0.2117 | 0.0235 | 1.3665
59.5 | 0.4958 | 0.4302 | 0.2122 | 0.0236 | 1.3695
59.6 | 0.4967 | 0.4308 | 0.2127 | 0.0236 | 1.3728
59.7 | 0.4975 | 0.4315 | 0.2132 | 0.0236 | 1.3759
59.8 | 0.4983 | 0.4323 | 0.2137 | 0.0237 | 1.3793
59.9 | 0.4992 | 0.4329 | 0.2142 | 0.0237 | 1.3825
60 | 0.5 | 0.4335 | 0.2148 | 0.0237 | 1.386
60.1 | 0.501 | 0.4345 | 0.2152 | 0.0238 | 1.3892
60.2 | 0.5019 | 0.4352 | 0.2158 | 0.0238 | 1.3925
60.3 | 0.5027 | 0.4358 | 0.2163 | 0.0239 | 1.3957
60.4 | 0.5033 | 0.4364 | 0.2168 | 0.0239 | 1.3989
60.5 | 0.5042 | 0.4371 | 0.2172 | 0.0239 | 1.4021
60.6 | 0.505 | 0.4377 | 0.2178 | 0.024 | 1.4053
60.7 | 0.5058 | 0.4385 | 0.2182 | 0.024 | 1.4083
60.8 | 0.5067 | 0.4391 | 0.2187 | 0.024 | 1.4117
60.9 | 0.5077 | 0.44 | 0.2193 | 0.0241 | 1.4153
61 | 0.5085 | 0.4406 | 0.2199 | 0.0241 | 1.419
61.1 | 0.5094 | 0.4413 | 0.2204 | 0.0242 | 1.4222
61.2 | 0.5102 | 0.442 | 0.2209 | 0.0242 | 1.4256
61.3 | 0.511 | 0.4426 | 0.2214 | 0.0242 | 1.429
61.4 | 0.5119 | 0.4433 | 0.2218 | 0.0243 | 1.4317
61.5 | 0.5125 | 0.4438 | 0.2223 | 0.0243 | 1.4349
61.6 | 0.5133 | 0.4445 | 0.2228 | 0.0243 | 1.4379
61.7 | 0.5142 | 0.4452 | 0.2233 | 0.0244 | 1.4411
61.8 | 0.515 | 0.446 | 0.2237 | 0.0244 | 1.4439
61.9 | 0.5158 | 0.4466 | 0.2243 | 0.0245 | 1.4473
62 | 0.5167 | 0.4473 | 0.2248 | 0.0245 | 1.4508
62.1 | 0.5175 | 0.4479 | 0.2253 | 0.0245 | 1.4541
62.2 | 0.5183 | 0.4485 | 0.2258 | 0.0246 | 1.4575
62.3 | 0.5192 | 0.4493 | 0.2263 | 0.0246 | 1.4608
62.4 | 0.52 | 0.45 | 0.2269 | 0.0246 | 1.4641
62.5 | 0.5208 | 0.4506 | 0.2273 | 0.0247 | 1.4671
62.6 | 0.5217 | 0.4515 | 0.2278 | 0.0247 | 1.4701
62.7 | 0.5225 | 0.4521 | 0.2283 | 0.0248 | 1.4735
62.8 | 0.5233 | 0.4527 | 0.2289 | 0.0248 | 1.477
62.9 | 0.5242 | 0.4535 | 0.2294 | 0.0248 | 1.4804
63 | 0.525 | 0.4541 | 0.2299 | 0.0249 | 1.4837
63.1 | 0.5258 | 0.4548 | 0.2304 | 0.0249 | 1.4869
63.2 | 0.5267 | 0.4554 | 0.2309 | 0.0249 | 1.4901
63.3 | 0.5275 | 0.456 | 0.2314 | 0.025 | 1.4935
63.4 | 0.5283 | 0.4567 | 0.2319 | 0.025 | 1.4967
63.5 | 0.5292 | 0.4575 | 0.2324 | 0.0251 | 1.5
63.6 | 0.53 | 0.4581 | 0.2329 | 0.0251 | 1.5032
63.7 | 0.5308 | 0.459 | 0.2334 | 0.0251 | 1.5065
63.8 | 0.5317 | 0.4596 | 0.2339 | 0.0252 | 1.5099
63.9 | 0.5325 | 0.4602 | 0.2345 | 0.0252 | 1.5132
64 | 0.5333 | 0.4609 | 0.2349 | 0.0252 | 1.5159
64.1 | 0.5342 | 0.4617 | 0.2354 | 0.0253 | 1.5195
64.2 | 0.535 | 0.4623 | 0.2359 | 0.0253 | 1.5228
64.3 | 0.5358 | 0.4629 | 0.2365 | 0.0254 | 1.526
64.4 | 0.5367 | 0.4636 | 0.2369 | 0.0254 | 1.5291
64.5 | 0.5375 | 0.4643 | 0.2375 | 0.0254 | 1.5325
64.6 | 0.5383 | 0.465 | 0.238 | 0.0255 | 1.5358
64.7 | 0.5392 | 0.4656 | 0.2385 | 0.0255 | 1.5391
64.8 | 0.5402 | 0.4665 | 0.239 | 0.0255 | 1.5426
64.9 | 0.541 | 0.4672 | 0.2395 | 0.0256 | 1.5459
65 | 0.5419 | 0.4679 | 0.2401 | 0.0256 | 1.5495
65.1 | 0.5427 | 0.4685 | 0.2406 | 0.0257 | 1.5528
65.2 | 0.5435 | 0.4692 | 0.2411 | 0.0257 | 1.5562
65.3 | 0.5444 | 0.4699 | 0.2416 | 0.0257 | 1.5593
65.4 | 0.5452 | 0.4706 | 0.2421 | 0.0258 | 1.5623
65.5 | 0.546 | 0.4713 | 0.2426 | 0.0258 | 1.5655
65.6 | 0.5469 | 0.4719 | 0.2431 | 0.0258 | 1.5687
65.7 | 0.5477 | 0.4726 | 0.2436 | 0.0259 | 1.5721
65.8 | 0.5485 | 0.4733 | 0.2441 | 0.0259 | 1.5755
65.9 | 0.5494 | 0.474 | 0.2446 | 0.026 | 1.5789
66 | 0.5502 | 0.4748 | 0.2452 | 0.026 | 1.5822
66.1 | 0.551 | 0.4754 | 0.2457 | 0.026 | 1.5854
66.2 | 0.5519 | 0.476 | 0.2462 | 0.0261 | 1.5886
66.3 | 0.5527 | 0.4767 | 0.2466 | 0.0261 | 1.5915
66.4 | 0.5535 | 0.4775 | 0.247 | 0.0262 | 1.5943
66.5 | 0.5542 | 0.4779 | 0.2475 | 0.0262 | 1.5972
66.6 | 0.555 | 0.4787 | 0.2479 | 0.0262 | 1.5999
66.7 | 0.5558 | 0.4794 | 0.2484 | 0.0263 | 1.6031
66.8 | 0.5567 | 0.48 | 0.2489 | 0.0263 | 1.6066
66.9 | 0.5575 | 0.4807 | 0.2494 | 0.0263 | 1.6098
67 | 0.5583 | 0.4814 | 0.25 | 0.0264 | 1.6134
67.1 | 0.5592 | 0.482 | 0.2505 | 0.0264 | 1.6167
67.2 | 0.56 | 0.4827 | 0.2509 | 0.0264 | 1.6195
67.3 | 0.5606 | 0.4833 | 0.2514 | 0.0265 | 1.6226
67.4 | 0.5615 | 0.484 | 0.2519 | 0.0265 | 1.6256
67.5 | 0.5625 | 0.4848 | 0.2525 | 0.0265 | 1.6296
67.6 | 0.5633 | 0.4854 | 0.2531 | 0.0266 | 1.6332
67.7 | 0.5642 | 0.4861 | 0.2536 | 0.0266 | 1.6365
67.8 | 0.565 | 0.4868 | 0.2541 | 0.0267 | 1.6397
67.9 | 0.5658 | 0.4875 | 0.2545 | 0.0267 | 1.6428
68 | 0.5667 | 0.4881 | 0.2551 | 0.0267 | 1.6461
68.1 | 0.5675 | 0.489 | 0.2555 | 0.0268 | 1.6492
68.2 | 0.5683 | 0.4896 | 0.256 | 0.0268 | 1.6524
68.3 | 0.5692 | 0.4902 | 0.2565 | 0.0268 | 1.6554
68.4 | 0.57 | 0.491 | 0.257 | 0.0269 | 1.6587
68.5 | 0.5708 | 0.4917 | 0.2575 | 0.0269 | 1.6619
68.6 | 0.5717 | 0.4923 | 0.258 | 0.027 | 1.6653
68.7 | 0.5725 | 0.4929 | 0.2585 | 0.027 | 1.6681
68.8 | 0.5731 | 0.4935 | 0.2589 | 0.027 | 1.6709
68.9 | 0.5742 | 0.4944 | 0.2594 | 0.0271 | 1.6744
69 | 0.575 | 0.495 | 0.26 | 0.0271 | 1.6782
69.1 | 0.5758 | 0.4957 | 0.2605 | 0.0271 | 1.6815
69.2 | 0.5767 | 0.4965 | 0.261 | 0.0272 | 1.6848
69.3 | 0.5777 | 0.4973 | 0.2616 | 0.0272 | 1.6881
69.4 | 0.5785 | 0.4979 | 0.2621 | 0.0273 | 1.6916
69.5 | 0.5794 | 0.4988 | 0.2626 | 0.0273 | 1.695
69.6 | 0.5802 | 0.4994 | 0.2631 | 0.0273 | 1.6983
69.7 | 0.581 | 0.5 | 0.2636 | 0.0274 | 1.7015
69.8 | 0.5819 | 0.5006 | 0.2641 | 0.0274 | 1.7047
69.9 | 0.5827 | 0.5014 | 0.2647 | 0.0275 | 1.7081
70 | 0.5835 | 0.5021 | 0.2652 | 0.0275 | 1.7113
70.1 | 0.5844 | 0.5027 | 0.2657 | 0.0275 | 1.7146
70.2 | 0.5852 | 0.5035 | 0.2661 | 0.0276 | 1.7177
70.3 | 0.586 | 0.5042 | 0.2666 | 0.0276 | 1.7208
70.4 | 0.5871 | 0.505 | 0.2671 | 0.0277 | 1.7241
70.5 | 0.5879 | 0.5056 | 0.2676 | 0.0277 | 1.7274
70.6 | 0.5888 | 0.5064 | 0.2682 | 0.0277 | 1.7306
70.7 | 0.5896 | 0.5071 | 0.2686 | 0.0278 | 1.7338
70.8 | 0.5904 | 0.5077 | 0.2691 | 0.0278 | 1.7369
70.9 | 0.5913 | 0.5084 | 0.2696 | 0.0278 | 1.74
71 | 0.5921 | 0.5092 | 0.2701 | 0.0279 | 1.7432
71.1 | 0.5927 | 0.5096 | 0.2706 | 0.0279 | 1.7462
71.2 | 0.5935 | 0.5102 | 0.271 | 0.0279 | 1.7491
71.3 | 0.5944 | 0.511 | 0.2715 | 0.028 | 1.7521
71.4 | 0.5952 | 0.5117 | 0.2719 | 0.028 | 1.7551
71.5 | 0.5958 | 0.5123 | 0.2724 | 0.0281 | 1.7582
71.6 | 0.5967 | 0.5129 | 0.2729 | 0.0281 | 1.7612
71.7 | 0.5975 | 0.5135 | 0.2733 | 0.0281 | 1.764
71.8 | 0.5983 | 0.5142 | 0.2738 | 0.0282 | 1.7673
71.9 | 0.5992 | 0.5149 | 0.2743 | 0.0282 | 1.7706
72 | 0.6 | 0.5156 | 0.2748 | 0.0282 | 1.7735
72.1 | 0.6008 | 0.5163 | 0.2752 | 0.0283 | 1.7764
72.2 | 0.6017 | 0.5169 | 0.2757 | 0.0283 | 1.7796
72.3 | 0.6025 | 0.5177 | 0.2763 | 0.0284 | 1.7833
72.4 | 0.6033 | 0.5183 | 0.2768 | 0.0284 | 1.7867
72.5 | 0.6042 | 0.519 | 0.2773 | 0.0284 | 1.7898
72.6 | 0.605 | 0.5198 | 0.2778 | 0.0285 | 1.7928
72.7 | 0.6058 | 0.5204 | 0.2783 | 0.0285 | 1.7961
72.8 | 0.6067 | 0.521 | 0.2788 | 0.0285 | 1.7992
72.9 | 0.6075 | 0.5217 | 0.2792 | 0.0286 | 1.8021
73 | 0.6083 | 0.5225 | 0.2797 | 0.0286 | 1.8054
73.1 | 0.6092 | 0.5231 | 0.2802 | 0.0286 | 1.8087
73.2 | 0.61 | 0.5238 | 0.2807 | 0.0287 | 1.8119
73.3 | 0.6108 | 0.5245 | 0.2813 | 0.0287 | 1.8152
73.4 | 0.6117 | 0.5252 | 0.2817 | 0.0288 | 1.8179
73.5 | 0.6125 | 0.526 | 0.2821 | 0.0288 | 1.8207
73.6 | 0.6133 | 0.5266 | 0.2827 | 0.0288 | 1.8245
73.7 | 0.6142 | 0.5273 | 0.2832 | 0.0289 | 1.8278
73.8 | 0.615 | 0.5279 | 0.2837 | 0.0289 | 1.8309
73.9 | 0.6158 | 0.5286 | 0.2842 | 0.0289 | 1.8342
74 | 0.6169 | 0.5296 | 0.2847 | 0.029 | 1.8376
74.1 | 0.6177 | 0.5302 | 0.2853 | 0.029 | 1.841
74.2 | 0.6185 | 0.5308 | 0.2858 | 0.0291 | 1.8444
74.3 | 0.6194 | 0.5315 | 0.2863 | 0.0291 | 1.8476
74.4 | 0.6202 | 0.5323 | 0.2868 | 0.0292 | 1.8507
74.5 | 0.621 | 0.5329 | 0.2872 | 0.0292 | 1.8539
74.6 | 0.6219 | 0.5335 | 0.2878 | 0.0292 | 1.8572
74.7 | 0.6227 | 0.5343 | 0.2883 | 0.0293 | 1.8605
74.8 | 0.6235 | 0.535 | 0.2887 | 0.0293 | 1.8634
74.9 | 0.6244 | 0.5357 | 0.2892 | 0.0293 | 1.8666
75 | 0.6252 | 0.5365 | 0.2897 | 0.0294 | 1.8694
75.1 | 0.626 | 0.5371 | 0.2902 | 0.0294 | 1.8726
75.2 | 0.6269 | 0.5378 | 0.2907 | 0.0295 | 1.876
75.3 | 0.6279 | 0.5388 | 0.2912 | 0.0295 | 1.8794
75.4 | 0.6288 | 0.5393 | 0.2917 | 0.0295 | 1.8825
75.5 | 0.6296 | 0.54 | 0.2922 | 0.0296 | 1.8856
75.6 | 0.6304 | 0.5407 | 0.2926 | 0.0296 | 1.8886
75.7 | 0.6313 | 0.5414 | 0.2931 | 0.0297 | 1.8918
75.8 | 0.6321 | 0.5421 | 0.2936 | 0.0297 | 1.8951
75.9 | 0.6329 | 0.5428 | 0.2941 | 0.0297 | 1.8981
76 | 0.6335 | 0.5432 | 0.2946 | 0.0298 | 1.9012
76.1 | 0.6344 | 0.544 | 0.295 | 0.0298 | 1.9037
76.2 | 0.6352 | 0.5447 | 0.2954 | 0.0298 | 1.9065
76.3 | 0.636 | 0.5454 | 0.2959 | 0.0299 | 1.9095
76.4 | 0.6367 | 0.5458 | 0.2963 | 0.0299 | 1.9124
76.5 | 0.6377 | 0.5467 | 0.2968 | 0.0299 | 1.9156
76.6 | 0.6385 | 0.5474 | 0.2973 | 0.03 | 1.9189
76.7 | 0.6392 | 0.5479 | 0.2978 | 0.03 | 1.9221
76.8 | 0.64 | 0.5486 | 0.2982 | 0.03 | 1.9246
76.9 | 0.6406 | 0.5492 | 0.2987 | 0.0301 | 1.9275
77 | 0.6417 | 0.5502 | 0.2991 | 0.0301 | 1.9302
77.1 | 0.6425 | 0.5507 | 0.2997 | 0.0302 | 1.9343
77.2 | 0.6433 | 0.5513 | 0.3002 | 0.0302 | 1.9372
77.3 | 0.6442 | 0.5519 | 0.3007 | 0.0302 | 1.9407
77.4 | 0.645 | 0.5527 | 0.3011 | 0.0303 | 1.9435
77.5 | 0.6458 | 0.5535 | 0.3017 | 0.0303 | 1.9469
77.6 | 0.6467 | 0.5542 | 0.3021 | 0.0303 | 1.9499
77.7 | 0.6475 | 0.555 | 0.3027 | 0.0304 | 1.9534
77.8 | 0.6483 | 0.5554 | 0.3031 | 0.0304 | 1.9562
77.9 | 0.6492 | 0.556 | 0.3036 | 0.0305 | 1.9595
78 | 0.65 | 0.5568 | 0.3041 | 0.0305 | 1.9625
78.1 | 0.6508 | 0.5575 | 0.3045 | 0.0305 | 1.9655
78.2 | 0.6517 | 0.5583 | 0.3049 | 0.0306 | 1.968
78.3 | 0.6525 | 0.5592 | 0.3055 | 0.0306 | 1.9714
78.4 | 0.6533 | 0.5598 | 0.306 | 0.0307 | 1.975
78.5 | 0.6542 | 0.5602 | 0.3065 | 0.0307 | 1.9778
78.6 | 0.655 | 0.5608 | 0.3069 | 0.0307 | 1.981
78.7 | 0.656 | 0.5619 | 0.3075 | 0.0308 | 1.9843
78.8 | 0.6569 | 0.5625 | 0.308 | 0.0308 | 1.9877
78.9 | 0.6577 | 0.5632 | 0.3085 | 0.0308 | 1.9909
79 | 0.6585 | 0.5639 | 0.309 | 0.0309 | 1.9943
79.1 | 0.6594 | 0.5646 | 0.3095 | 0.0309 | 1.9974
79.2 | 0.6602 | 0.5652 | 0.31 | 0.031 | 2.0007
79.3 | 0.661 | 0.5659 | 0.3105 | 0.031 | 2.0038
79.4 | 0.6621 | 0.5669 | 0.311 | 0.031 | 2.007
79.5 | 0.6629 | 0.5677 | 0.3115 | 0.0311 | 2.0101
79.6 | 0.6638 | 0.5683 | 0.312 | 0.0311 | 2.0133
79.7 | 0.6646 | 0.569 | 0.3124 | 0.0312 | 2.0163
79.8 | 0.6654 | 0.5696 | 0.3129 | 0.0312 | 2.0192
79.9 | 0.666 | 0.5701 | 0.3133 | 0.0312 | 2.022
80 | 0.6671 | 0.571 | 0.3138 | 0.0313 | 2.0252
80.1 | 0.6679 | 0.5717 | 0.3143 | 0.0313 | 2.0286
80.2 | 0.6688 | 0.5723 | 0.3148 | 0.0313 | 2.0315
80.3 | 0.6696 | 0.5731 | 0.3153 | 0.0314 | 2.0346
80.4 | 0.6704 | 0.5738 | 0.3157 | 0.0314 | 2.0375
80.5 | 0.671 | 0.5743 | 0.3161 | 0.0315 | 2.0402
80.6 | 0.6721 | 0.5752 | 0.3166 | 0.0315 | 2.0435
80.7 | 0.6727 | 0.5756 | 0.3171 | 0.0315 | 2.0466
80.8 | 0.6735 | 0.5764 | 0.3175 | 0.0316 | 2.0492
80.9 | 0.6744 | 0.5771 | 0.318 | 0.0316 | 2.0525
81 | 0.6752 | 0.5777 | 0.3185 | 0.0316 | 2.0553
81.1 | 0.676 | 0.5785 | 0.319 | 0.0317 | 2.0586
81.2 | 0.6771 | 0.5794 | 0.3195 | 0.0317 | 2.0618
81.3 | 0.6777 | 0.5797 | 0.32 | 0.0317 | 2.0651
81.4 | 0.6785 | 0.5804 | 0.3204 | 0.0318 | 2.068
81.5 | 0.6794 | 0.5811 | 0.3208 | 0.0318 | 2.0706
81.6 | 0.68 | 0.5817 | 0.3212 | 0.0319 | 2.0732
81.7 | 0.6808 | 0.5825 | 0.3216 | 0.0319 | 2.0753
81.8 | 0.6817 | 0.5832 | 0.322 | 0.0319 | 2.0784
81.9 | 0.6825 | 0.5838 | 0.3225 | 0.032 | 2.0817
82 | 0.6833 | 0.5846 | 0.323 | 0.032 | 2.0848
82.1 | 0.6842 | 0.5852 | 0.3236 | 0.032 | 2.0883
82.2 | 0.6852 | 0.5861 | 0.324 | 0.0321 | 2.0913
82.3 | 0.6858 | 0.5866 | 0.3245 | 0.0321 | 2.0946
82.4 | 0.6867 | 0.5873 | 0.325 | 0.0322 | 2.0973
82.5 | 0.6875 | 0.5879 | 0.3254 | 0.0322 | 2.1004
82.6 | 0.6883 | 0.5885 | 0.3259 | 0.0322 | 2.103
82.7 | 0.6892 | 0.5892 | 0.3264 | 0.0323 | 2.1064
82.8 | 0.69 | 0.59 | 0.3268 | 0.0323 | 2.1093
82.9 | 0.6908 | 0.5907 | 0.3273 | 0.0323 | 2.1121
83 | 0.6917 | 0.5915 | 0.3277 | 0.0324 | 2.1149
83.1 | 0.6925 | 0.5921 | 0.3282 | 0.0324 | 2.1183
83.2 | 0.6933 | 0.5929 | 0.3287 | 0.0325 | 2.1214
83.3 | 0.6942 | 0.5935 | 0.3292 | 0.0325 | 2.1244
83.4 | 0.695 | 0.5942 | 0.3296 | 0.0325 | 2.1274
83.5 | 0.6958 | 0.5949 | 0.3302 | 0.0326 | 2.1309
83.6 | 0.6969 | 0.5958 | 0.3306 | 0.0326 | 2.1337
83.7 | 0.6977 | 0.5965 | 0.3311 | 0.0327 | 2.137
83.8 | 0.6985 | 0.5971 | 0.3316 | 0.0327 | 2.14
83.9 | 0.6994 | 0.5977 | 0.3321 | 0.0327 | 2.1434
84 | 0.7002 | 0.5985 | 0.3326 | 0.0328 | 2.1465
84.1 | 0.701 | 0.5992 | 0.3331 | 0.0328 | 2.1496
84.2 | 0.7019 | 0.6 | 0.3335 | 0.0329 | 2.1525
84.3 | 0.7027 | 0.6006 | 0.334 | 0.0329 | 2.1554
84.4 | 0.7035 | 0.6013 | 0.3344 | 0.0329 | 2.1579
84.5 | 0.7044 | 0.6021 | 0.3349 | 0.033 | 2.1615
84.6 | 0.7052 | 0.6027 | 0.3354 | 0.033 | 2.1648
84.7 | 0.7063 | 0.6035 | 0.3359 | 0.0331 | 2.1682
84.8 | 0.7071 | 0.6042 | 0.3364 | 0.0331 | 2.1713
84.9 | 0.7079 | 0.605 | 0.3369 | 0.0331 | 2.174
85 | 0.7088 | 0.6056 | 0.3373 | 0.0332 | 2.1769
85.1 | 0.7096 | 0.6062 | 0.3378 | 0.0332 | 2.18
85.2 | 0.7104 | 0.6069 | 0.3383 | 0.0332 | 2.1831
85.3 | 0.7113 | 0.6077 | 0.3387 | 0.0333 | 2.1859
85.4 | 0.7119 | 0.6083 | 0.3391 | 0.0333 | 2.1885
85.5 | 0.7127 | 0.609 | 0.3395 | 0.0333 | 2.1913
85.6 | 0.7135 | 0.6096 | 0.34 | 0.0334 | 2.1946
85.7 | 0.7144 | 0.6103 | 0.3405 | 0.0334 | 2.1973
85.8 | 0.7152 | 0.611 | 0.3409 | 0.0335 | 2.2003
85.9 | 0.716 | 0.6117 | 0.3414 | 0.0335 | 2.2034
86 | 0.7169 | 0.6124 | 0.3418 | 0.0335 | 2.2062
86.1 | 0.7177 | 0.6131 | 0.3424 | 0.0336 | 2.2096
86.2 | 0.7185 | 0.6138 | 0.3428 | 0.0336 | 2.2125
86.3 | 0.7194 | 0.6144 | 0.3433 | 0.0336 | 2.2154
86.4 | 0.7202 | 0.6152 | 0.3437 | 0.0337 | 2.2181
86.5 | 0.7208 | 0.6157 | 0.3441 | 0.0337 | 2.2205
86.6 | 0.7217 | 0.6165 | 0.3444 | 0.0338 | 2.2229
86.7 | 0.7225 | 0.6171 | 0.3449 | 0.0338 | 2.2258
86.8 | 0.7233 | 0.6178 | 0.3453 | 0.0338 | 2.2287
86.9 | 0.7242 | 0.6185 | 0.3458 | 0.0339 | 2.232
87 | 0.725 | 0.6192 | 0.3463 | 0.0339 | 2.2351
87.1 | 0.7258 | 0.6198 | 0.3468 | 0.0339 | 2.238
87.2 | 0.7267 | 0.6206 | 0.3472 | 0.034 | 2.2408
87.3 | 0.7275 | 0.6213 | 0.3477 | 0.034 | 2.2437
87.4 | 0.7283 | 0.622 | 0.3481 | 0.0341 | 2.2466
87.5 | 0.7292 | 0.6227 | 0.3486 | 0.0341 | 2.2496
87.6 | 0.73 | 0.6233 | 0.349 | 0.0341 | 2.2527
87.7 | 0.7308 | 0.624 | 0.3495 | 0.0342 | 2.2557
87.8 | 0.7317 | 0.6248 | 0.3499 | 0.0342 | 2.258
87.9 | 0.7325 | 0.6254 | 0.3503 | 0.0343 | 2.2611
88 | 0.7333 | 0.6262 | 0.3508 | 0.0343 | 2.2642
88.1 | 0.7342 | 0.6269 | 0.3513 | 0.0343 | 2.2676
88.2 | 0.735 | 0.6275 | 0.3518 | 0.0344 | 2.2706
88.3 | 0.7358 | 0.6282 | 0.3523 | 0.0344 | 2.2736
88.4 | 0.7369 | 0.6292 | 0.3527 | 0.0345 | 2.2766
88.5 | 0.7377 | 0.6298 | 0.3532 | 0.0345 | 2.2797
88.6 | 0.7385 | 0.6305 | 0.3537 | 0.0345 | 2.2827
88.7 | 0.7394 | 0.6313 | 0.3542 | 0.0346 | 2.2857
88.8 | 0.7402 | 0.6319 | 0.3546 | 0.0346 | 2.2885
88.9 | 0.741 | 0.6325 | 0.3551 | 0.0346 | 2.2915
89 | 0.7417 | 0.6331 | 0.3554 | 0.0347 | 2.2938
89.1 | 0.7425 | 0.6338 | 0.3559 | 0.0347 | 2.2969
89.2 | 0.7435 | 0.6346 | 0.3564 | 0.0348 | 2.3003
89.3 | 0.7444 | 0.6354 | 0.3569 | 0.0348 | 2.3035
89.4 | 0.7452 | 0.6361 | 0.3574 | 0.0348 | 2.3067
89.5 | 0.746 | 0.6368 | 0.3579 | 0.0349 | 2.3097
89.6 | 0.7471 | 0.6377 | 0.3584 | 0.0349 | 2.3128
89.7 | 0.7479 | 0.6383 | 0.3588 | 0.035 | 2.3158
89.8 | 0.7488 | 0.6391 | 0.3593 | 0.035 | 2.3189
89.9 | 0.7496 | 0.6398 | 0.3598 | 0.035 | 2.3219
90 | 0.7504 | 0.6404 | 0.3602 | 0.0351 | 2.3246
90.1 | 0.7513 | 0.6412 | 0.3606 | 0.0351 | 2.3274
90.2 | 0.7521 | 0.6419 | 0.361 | 0.0352 | 2.3301
90.3 | 0.7527 | 0.6423 | 0.3615 | 0.0352 | 2.3328
90.4 | 0.7535 | 0.6429 | 0.3619 | 0.0352 | 2.3356
90.5 | 0.7544 | 0.6437 | 0.3623 | 0.0353 | 2.3381
90.6 | 0.7552 | 0.6445 | 0.3627 | 0.0353 | 2.3408
90.7 | 0.756 | 0.6452 | 0.3631 | 0.0353 | 2.3436
90.8 | 0.7569 | 0.6459 | 0.3636 | 0.0354 | 2.3467
90.9 | 0.7577 | 0.6465 | 0.3641 | 0.0354 | 2.3499
91 | 0.7585 | 0.6472 | 0.3645 | 0.0354 | 2.3527
91.1 | 0.7594 | 0.6479 | 0.365 | 0.0355 | 2.3556
91.2 | 0.7602 | 0.6487 | 0.3654 | 0.0355 | 2.3582
91.3 | 0.7608 | 0.6492 | 0.3658 | 0.0356 | 2.3607
91.4 | 0.7617 | 0.6498 | 0.3661 | 0.0356 | 2.3631
91.5 | 0.7625 | 0.6505 | 0.3667 | 0.0356 | 2.3663
91.6 | 0.7633 | 0.6513 | 0.3671 | 0.0357 | 2.3691
91.7 | 0.7642 | 0.652 | 0.3676 | 0.0357 | 2.3722
91.8 | 0.765 | 0.6527 | 0.368 | 0.0357 | 2.375
91.9 | 0.7658 | 0.6533 | 0.3684 | 0.0358 | 2.3777
92 | 0.7667 | 0.6541 | 0.3689 | 0.0358 | 2.3806
92.1 | 0.7675 | 0.6548 | 0.3693 | 0.0359 | 2.3833
92.2 | 0.7683 | 0.6554 | 0.3697 | 0.0359 | 2.3863
92.3 | 0.7692 | 0.6562 | 0.3702 | 0.0359 | 2.3894
92.4 | 0.77 | 0.6569 | 0.3707 | 0.036 | 2.3924
92.5 | 0.7706 | 0.6573 | 0.371 | 0.036 | 2.3945
92.6 | 0.7717 | 0.6583 | 0.3714 | 0.0361 | 2.3972
92.7 | 0.7725 | 0.659 | 0.372 | 0.0361 | 2.4006
92.8 | 0.7733 | 0.6596 | 0.3724 | 0.0361 | 2.4036
92.9 | 0.7742 | 0.6604 | 0.3729 | 0.0362 | 2.4065
93 | 0.775 | 0.661 | 0.3733 | 0.0362 | 2.4095
93.1 | 0.7758 | 0.6617 | 0.3738 | 0.0362 | 2.4126
93.2 | 0.7767 | 0.6625 | 0.3743 | 0.0363 | 2.4155
93.3 | 0.7775 | 0.6631 | 0.3747 | 0.0363 | 2.4182
93.4 | 0.7783 | 0.6638 | 0.3752 | 0.0364 | 2.4212
93.5 | 0.7792 | 0.6646 | 0.3756 | 0.0364 | 2.424
93.6 | 0.7802 | 0.6654 | 0.3761 | 0.0364 | 2.4271
93.7 | 0.781 | 0.6662 | 0.3765 | 0.0365 | 2.4299
93.8 | 0.7817 | 0.6667 | 0.3769 | 0.0365 | 2.4326
93.9 | 0.7825 | 0.6673 | 0.3773 | 0.0365 | 2.4349
94 | 0.7833 | 0.668 | 0.3777 | 0.0366 | 2.4376
94.1 | 0.7842 | 0.6688 | 0.3782 | 0.0366 | 2.4407
94.2 | 0.7852 | 0.6697 | 0.3786 | 0.0367 | 2.4437
94.3 | 0.786 | 0.6704 | 0.3791 | 0.0367 | 2.4469
94.4 | 0.7869 | 0.671 | 0.3797 | 0.0367 | 2.4504
94.5 | 0.7877 | 0.6717 | 0.3801 | 0.0368 | 2.4533
94.6 | 0.7887 | 0.6727 | 0.3806 | 0.0368 | 2.4564
94.7 | 0.7896 | 0.6733 | 0.381 | 0.0369 | 2.4592
94.8 | 0.7904 | 0.674 | 0.3815 | 0.0369 | 2.4622
94.9 | 0.7913 | 0.6747 | 0.3819 | 0.037 | 2.4645
95 | 0.7921 | 0.6754 | 0.3823 | 0.037 | 2.4673
95.1 | 0.7927 | 0.6758 | 0.3827 | 0.037 | 2.4699
95.2 | 0.7938 | 0.6769 | 0.3831 | 0.0371 | 2.4726
95.3 | 0.7946 | 0.6775 | 0.3836 | 0.0371 | 2.4755
95.4 | 0.7954 | 0.6782 | 0.384 | 0.0371 | 2.4783
95.5 | 0.7962 | 0.679 | 0.3844 | 0.0372 | 2.481
95.6 | 0.7969 | 0.6795 | 0.3848 | 0.0372 | 2.4837
95.7 | 0.7977 | 0.6802 | 0.3853 | 0.0373 | 2.4865
95.8 | 0.7985 | 0.6809 | 0.3857 | 0.0373 | 2.4894
95.9 | 0.7994 | 0.6815 | 0.3862 | 0.0373 | 2.4922
96 | 0.8002 | 0.6823 | 0.3865 | 0.0374 | 2.4946
96.1 | 0.801 | 0.6829 | 0.3869 | 0.0374 | 2.4969
96.2 | 0.8019 | 0.6837 | 0.3873 | 0.0374 | 2.4996
96.3 | 0.8027 | 0.6844 | 0.3877 | 0.0375 | 2.5024
96.4 | 0.8035 | 0.6852 | 0.3881 | 0.0375 | 2.5051
96.5 | 0.8044 | 0.6858 | 0.3886 | 0.0376 | 2.5079
96.6 | 0.805 | 0.6863 | 0.389 | 0.0376 | 2.5104
96.7 | 0.8058 | 0.6871 | 0.3894 | 0.0376 | 2.513
96.8 | 0.8067 | 0.6877 | 0.3898 | 0.0377 | 2.5155
96.9 | 0.8075 | 0.6885 | 0.3902 | 0.0377 | 2.5182
97 | 0.8083 | 0.6892 | 0.3906 | 0.0377 | 2.5209
97.1 | 0.8092 | 0.6899 | 0.391 | 0.0378 | 2.5238
97.2 | 0.81 | 0.6906 | 0.3915 | 0.0378 | 2.5266
97.3 | 0.8108 | 0.6912 | 0.3919 | 0.0379 | 2.529
97.4 | 0.8115 | 0.6919 | 0.3923 | 0.0379 | 2.5317
97.5 | 0.8125 | 0.6927 | 0.3927 | 0.0379 | 2.5347
97.6 | 0.8133 | 0.6933 | 0.3932 | 0.038 | 2.5377
97.7 | 0.8142 | 0.6942 | 0.3936 | 0.038 | 2.5401
97.8 | 0.815 | 0.6948 | 0.394 | 0.038 | 2.543
97.9 | 0.8158 | 0.6954 | 0.3945 | 0.0381 | 2.5461
98 | 0.8167 | 0.6963 | 0.395 | 0.0381 | 2.549
98.1 | 0.8175 | 0.6969 | 0.3954 | 0.0382 | 2.5518
98.2 | 0.8183 | 0.6976 | 0.3958 | 0.0382 | 2.5545
98.3 | 0.8194 | 0.6985 | 0.3963 | 0.0383 | 2.5575
98.4 | 0.82 | 0.699 | 0.3967 | 0.0383 | 2.5602
98.5 | 0.8208 | 0.6998 | 0.3971 | 0.0383 | 2.5626
98.6 | 0.8217 | 0.7004 | 0.3974 | 0.0384 | 2.565
98.7 | 0.8225 | 0.7013 | 0.3979 | 0.0384 | 2.5682
98.8 | 0.8235 | 0.7021 | 0.3984 | 0.0384 | 2.5712
98.9 | 0.8244 | 0.7028 | 0.3988 | 0.0385 | 2.574
99 | 0.8252 | 0.7035 | 0.3993 | 0.0385 | 2.5771
99.1 | 0.826 | 0.7042 | 0.3998 | 0.0386 | 2.58
99.2 | 0.8271 | 0.705 | 0.4002 | 0.0386 | 2.5831
99.3 | 0.8279 | 0.7057 | 0.4007 | 0.0386 | 2.586
99.4 | 0.8288 | 0.7065 | 0.4011 | 0.0387 | 2.5886
99.5 | 0.8296 | 0.7072 | 0.4015 | 0.0387 | 2.591
99.6 | 0.8304 | 0.7079 | 0.4019 | 0.0388 | 2.5936
99.7 | 0.831 | 0.7084 | 0.4023 | 0.0388 | 2.5962
99.8 | 0.8321 | 0.7093 | 0.4027 | 0.0388 | 2.5989
99.9 | 0.8329 | 0.71 | 0.4031 | 0.0389 | 2.6017
100 | 0.8338 | 0.7107 | 0.4036 | 0.0389 | 2.6045
100.1 | 0.8346 | 0.7114 | 0.404 | 0.039 | 2.6072
100.2 | 0.8354 | 0.7121 | 0.4044 | 0.039 | 2.6097
100.3 | 0.836 | 0.7125 | 0.4047 | 0.039 | 2.6122
100.4 | 0.8371 | 0.7135 | 0.4052 | 0.0391 | 2.6151
100.5 | 0.8379 | 0.7142 | 0.4056 | 0.0391 | 2.6177
100.6 | 0.8388 | 0.715 | 0.406 | 0.0392 | 2.6204
100.7 | 0.8394 | 0.7154 | 0.4064 | 0.0392 | 2.6228
100.8 | 0.8402 | 0.7162 | 0.4067 | 0.0392 | 2.6251
100.9 | 0.841 | 0.7169 | 0.4071 | 0.0393 | 2.6274
101 | 0.8419 | 0.7176 | 0.4075 | 0.0393 | 2.63
101.1 | 0.8425 | 0.7181 | 0.4079 | 0.0393 | 2.6325
101.2 | 0.8435 | 0.7191 | 0.4083 | 0.0394 | 2.6353
101.3 | 0.8444 | 0.7198 | 0.4088 | 0.0394 | 2.6381
101.4 | 0.8452 | 0.7204 | 0.4092 | 0.0395 | 2.6408
101.5 | 0.846 | 0.7211 | 0.4096 | 0.0395 | 2.6434
101.6 | 0.8469 | 0.7219 | 0.41 | 0.0395 | 2.6461
101.7 | 0.8475 | 0.7224 | 0.4104 | 0.0396 | 2.6484
101.8 | 0.8483 | 0.7231 | 0.4107 | 0.0396 | 2.6509
101.9 | 0.8492 | 0.7238 | 0.4111 | 0.0396 | 2.6533
102 | 0.85 | 0.7246 | 0.4116 | 0.0397 | 2.6562
102.1 | 0.8506 | 0.7251 | 0.4118 | 0.0397 | 2.6578
102.2 | 0.8517 | 0.7259 | 0.4124 | 0.0398 | 2.6615
102.3 | 0.8525 | 0.7267 | 0.4128 | 0.0398 | 2.6642
102.4 | 0.8533 | 0.7273 | 0.4133 | 0.0398 | 2.6673
102.5 | 0.8542 | 0.7281 | 0.4136 | 0.0399 | 2.669
102.6 | 0.855 | 0.7288 | 0.414 | 0.0399 | 2.6721
102.7 | 0.8558 | 0.7295 | 0.4144 | 0.04 | 2.6745
102.8 | 0.8567 | 0.7302 | 0.4149 | 0.04 | 2.6779
102.9 | 0.8575 | 0.7309 | 0.4153 | 0.04 | 2.6803
103 | 0.8583 | 0.7316 | 0.4158 | 0.0401 | 2.6835
103.1 | 0.8592 | 0.7323 | 0.4161 | 0.0401 | 2.6853
103.2 | 0.86 | 0.7331 | 0.4165 | 0.0401 | 2.6882
103.3 | 0.8608 | 0.7338 | 0.4168 | 0.0402 | 2.6903
103.4 | 0.8619 | 0.7346 | 0.4174 | 0.0402 | 2.694
103.5 | 0.8627 | 0.7354 | 0.4178 | 0.0403 | 2.6965
103.6 | 0.8635 | 0.736 | 0.4183 | 0.0403 | 2.6998
103.7 | 0.8644 | 0.7367 | 0.4187 | 0.0403 | 2.7021
103.8 | 0.8652 | 0.7375 | 0.4192 | 0.0404 | 2.7054
103.9 | 0.8663 | 0.7383 | 0.4195 | 0.0404 | 2.7077
104 | 0.8671 | 0.739 | 0.42 | 0.0405 | 2.7107
104.1 | 0.8679 | 0.7398 | 0.4204 | 0.0405 | 2.7133
104.2 | 0.8688 | 0.7405 | 0.4207 | 0.0406 | 2.7154
104.3 | 0.8696 | 0.7412 | 0.4212 | 0.0406 | 2.7186
104.4 | 0.8704 | 0.7419 | 0.4215 | 0.0406 | 2.7206
104.5 | 0.8712 | 0.7427 | 0.422 | 0.0407 | 2.7235
104.6 | 0.8721 | 0.7433 | 0.4223 | 0.0407 | 2.7255
104.7 | 0.8729 | 0.744 | 0.4228 | 0.0407 | 2.7287
104.8 | 0.8735 | 0.7446 | 0.423 | 0.0408 | 2.7303
104.9 | 0.8744 | 0.7454 | 0.4235 | 0.0408 | 2.7333
105 | 0.8752 | 0.746 | 0.4239 | 0.0409 | 2.7356
105.1 | 0.8763 | 0.7469 | 0.4244 | 0.0409 | 2.7392
105.2 | 0.8771 | 0.7477 | 0.4247 | 0.0409 | 2.7412
105.3 | 0.8779 | 0.7483 | 0.4252 | 0.041 | 2.7439
105.4 | 0.8785 | 0.7489 | 0.4255 | 0.041 | 2.7459
105.5 | 0.8794 | 0.7496 | 0.4259 | 0.0411 | 2.7488
105.6 | 0.8802 | 0.7504 | 0.4262 | 0.0411 | 2.7504
105.7 | 0.881 | 0.751 | 0.4267 | 0.0411 | 2.7536
105.8 | 0.8819 | 0.7517 | 0.427 | 0.0412 | 2.7556
105.9 | 0.8827 | 0.7525 | 0.4275 | 0.0412 | 2.7588
106 | 0.8835 | 0.7531 | 0.4279 | 0.0412 | 2.7613
106.1 | 0.8844 | 0.7539 | 0.4283 | 0.0413 | 2.7639
106.2 | 0.8852 | 0.7546 | 0.4286 | 0.0413 | 2.7664
106.3 | 0.886 | 0.7553 | 0.429 | 0.0414 | 2.769
106.4 | 0.8869 | 0.756 | 0.4294 | 0.0414 | 2.7712
106.5 | 0.8877 | 0.7567 | 0.4297 | 0.0414 | 2.7735
106.6 | 0.8883 | 0.7573 | 0.4301 | 0.0415 | 2.7758
106.7 | 0.8892 | 0.758 | 0.4305 | 0.0415 | 2.7782
106.8 | 0.89 | 0.7588 | 0.4308 | 0.0416 | 2.7806
106.9 | 0.8906 | 0.7594 | 0.431 | 0.0416 | 2.7818
107 | 0.8917 | 0.7602 | 0.4316 | 0.0416 | 2.7854
107.1 | 0.8925 | 0.7608 | 0.432 | 0.0417 | 2.7881
107.2 | 0.8933 | 0.7617 | 0.4324 | 0.0417 | 2.7906
107.3 | 0.8942 | 0.7623 | 0.4328 | 0.0417 | 2.7931
107.4 | 0.895 | 0.7629 | 0.4332 | 0.0418 | 2.7958
107.5 | 0.8958 | 0.7638 | 0.4336 | 0.0418 | 2.7984
107.6 | 0.8967 | 0.7644 | 0.4341 | 0.0419 | 2.8014
107.7 | 0.8975 | 0.7652 | 0.4345 | 0.0419 | 2.8039
107.8 | 0.8983 | 0.7658 | 0.4348 | 0.0419 | 2.8063
107.9 | 0.8992 | 0.7665 | 0.4352 | 0.042 | 2.8089
108 | 0.9 | 0.7673 | 0.4356 | 0.042 | 2.8113
108.1 | 0.9008 | 0.7681 | 0.4359 | 0.0421 | 2.8132
108.2 | 0.9017 | 0.7688 | 0.4363 | 0.0421 | 2.8158
108.3 | 0.9025 | 0.7695 | 0.4368 | 0.0421 | 2.8188
108.4 | 0.9035 | 0.7703 | 0.4372 | 0.0422 | 2.8217
108.5 | 0.9044 | 0.771 | 0.4377 | 0.0422 | 2.8247
108.6 | 0.9052 | 0.7717 | 0.4381 | 0.0423 | 2.8274
108.7 | 0.9063 | 0.7727 | 0.4385 | 0.0423 | 2.8302
108.8 | 0.9071 | 0.7733 | 0.439 | 0.0424 | 2.833
108.9 | 0.9079 | 0.774 | 0.4394 | 0.0424 | 2.8355
109 | 0.9088 | 0.7748 | 0.4397 | 0.0424 | 2.8378
109.1 | 0.9096 | 0.7754 | 0.4401 | 0.0425 | 2.8402
109.2 | 0.9102 | 0.776 | 0.4404 | 0.0425 | 2.8425
109.3 | 0.911 | 0.7767 | 0.4408 | 0.0425 | 2.845
109.4 | 0.9121 | 0.7777 | 0.4412 | 0.0426 | 2.8473
109.5 | 0.9127 | 0.7781 | 0.4415 | 0.0426 | 2.8496
109.6 | 0.9135 | 0.779 | 0.4419 | 0.0427 | 2.8519
109.7 | 0.9146 | 0.7798 | 0.4423 | 0.0427 | 2.8548
109.8 | 0.9154 | 0.7805 | 0.4427 | 0.0427 | 2.8575
109.9 | 0.9163 | 0.7812 | 0.4432 | 0.0428 | 2.8601
110 | 0.9171 | 0.7819 | 0.4435 | 0.0428 | 2.8623
110.1 | 0.9179 | 0.7827 | 0.4439 | 0.0429 | 2.8649
110.2 | 0.9187 | 0.7834 | 0.4442 | 0.0429 | 2.867
110.3 | 0.9194 | 0.7839 | 0.4446 | 0.0429 | 2.8693
110.4 | 0.9202 | 0.7846 | 0.4449 | 0.043 | 2.8714
110.5 | 0.921 | 0.7854 | 0.4453 | 0.043 | 2.874
110.6 | 0.9219 | 0.786 | 0.4457 | 0.043 | 2.8764
110.7 | 0.9227 | 0.7867 | 0.4461 | 0.0431 | 2.879
110.8 | 0.9235 | 0.7875 | 0.4465 | 0.0431 | 2.8816
110.9 | 0.9244 | 0.7882 | 0.4469 | 0.0432 | 2.884
111 | 0.9252 | 0.789 | 0.4472 | 0.0432 | 2.8865
111.1 | 0.926 | 0.7896 | 0.4477 | 0.0432 | 2.8892
111.2 | 0.9269 | 0.7904 | 0.448 | 0.0433 | 2.8915
111.3 | 0.9277 | 0.791 | 0.4484 | 0.0433 | 2.8937
111.4 | 0.9285 | 0.7918 | 0.4487 | 0.0434 | 2.896
111.5 | 0.9294 | 0.7925 | 0.4491 | 0.0434 | 2.8983
111.6 | 0.93 | 0.7931 | 0.4494 | 0.0434 | 2.9006
111.7 | 0.9308 | 0.7938 | 0.4497 | 0.0435 | 2.9023
111.8 | 0.9317 | 0.7946 | 0.45 | 0.0435 | 2.9041
111.9 | 0.9325 | 0.7952 | 0.4504 | 0.0435 | 2.9071
112 | 0.9333 | 0.796 | 0.4508 | 0.0436 | 2.9092
112.1 | 0.9342 | 0.7967 | 0.4512 | 0.0436 | 2.912
112.2 | 0.935 | 0.7973 | 0.4516 | 0.0437 | 2.9145
112.3 | 0.9358 | 0.7981 | 0.4519 | 0.0437 | 2.9167
112.4 | 0.9367 | 0.7989 | 0.4524 | 0.0437 | 2.9195
112.5 | 0.9375 | 0.7996 | 0.4528 | 0.0438 | 2.9221
112.6 | 0.9383 | 0.8002 | 0.4531 | 0.0438 | 2.9246
112.7 | 0.9392 | 0.801 | 0.4535 | 0.0439 | 2.9271
112.8 | 0.94 | 0.8017 | 0.4539 | 0.0439 | 2.9294
112.9 | 0.9408 | 0.8025 | 0.4543 | 0.0439 | 2.9318
113 | 0.9417 | 0.8032 | 0.4546 | 0.044 | 2.9341
113.1 | 0.9425 | 0.8039 | 0.455 | 0.044 | 2.9362
113.2 | 0.9433 | 0.8046 | 0.4554 | 0.0441 | 2.9392
113.3 | 0.9444 | 0.8055 | 0.4558 | 0.0441 | 2.9417
113.4 | 0.945 | 0.806 | 0.4562 | 0.0441 | 2.9443
113.5 | 0.946 | 0.8069 | 0.4565 | 0.0442 | 2.946
113.6 | 0.9469 | 0.8076 | 0.457 | 0.0442 | 2.9495
113.7 | 0.9477 | 0.8083 | 0.4573 | 0.0443 | 2.9514
113.8 | 0.9485 | 0.8091 | 0.4578 | 0.0443 | 2.9547
113.9 | 0.9494 | 0.8098 | 0.458 | 0.0443 | 2.9561
114 | 0.9504 | 0.8107 | 0.4586 | 0.0444 | 2.9595
114.1 | 0.951 | 0.8113 | 0.4589 | 0.0444 | 2.9616
114.2 | 0.9521 | 0.8122 | 0.4593 | 0.0445 | 2.9645
114.3 | 0.9527 | 0.8127 | 0.4595 | 0.0445 | 2.9658
114.4 | 0.9538 | 0.8137 | 0.46 | 0.0446 | 2.969
114.5 | 0.9544 | 0.8142 | 0.4603 | 0.0446 | 2.9708
114.6 | 0.9554 | 0.815 | 0.4607 | 0.0446 | 2.9735
114.7 | 0.9563 | 0.8158 | 0.4611 | 0.0447 | 2.9756
114.8 | 0.9571 | 0.8165 | 0.4615 | 0.0447 | 2.9784
114.9 | 0.9579 | 0.8173 | 0.4618 | 0.0448 | 2.9804
115 | 0.9585 | 0.8177 | 0.4622 | 0.0448 | 2.9833
115.1 | 0.9594 | 0.8185 | 0.4624 | 0.0448 | 2.9845
115.2 | 0.9602 | 0.8193 | 0.4628 | 0.0449 | 2.9871
115.3 | 0.961 | 0.82 | 0.4631 | 0.0449 | 2.9888
115.4 | 0.9619 | 0.8206 | 0.4636 | 0.0449 | 2.9921
115.5 | 0.9627 | 0.8215 | 0.4639 | 0.045 | 2.994
115.6 | 0.9635 | 0.8221 | 0.4644 | 0.045 | 2.9969
115.7 | 0.9644 | 0.8229 | 0.4646 | 0.0451 | 2.9986
115.8 | 0.9652 | 0.8235 | 0.465 | 0.0451 | 3.0013
115.9 | 0.966 | 0.8244 | 0.4653 | 0.0451 | 3.003
116 | 0.9669 | 0.825 | 0.4658 | 0.0452 | 3.006
116.1 | 0.9677 | 0.8258 | 0.466 | 0.0452 | 3.0075
116.2 | 0.9683 | 0.8263 | 0.4664 | 0.0452 | 3.01
116.3 | 0.9692 | 0.8271 | 0.4666 | 0.0453 | 3.0115
116.4 | 0.97 | 0.8278 | 0.467 | 0.0453 | 3.014
116.5 | 0.9706 | 0.8283 | 0.4672 | 0.0454 | 3.0152
116.6 | 0.9715 | 0.829 | 0.4676 | 0.0454 | 3.0177
116.7 | 0.9725 | 0.83 | 0.468 | 0.0455 | 3.0203
116.8 | 0.9733 | 0.8306 | 0.4685 | 0.0455 | 3.0235
116.9 | 0.9742 | 0.8315 | 0.4688 | 0.0455 | 3.0255
117 | 0.975 | 0.8321 | 0.4692 | 0.0456 | 3.028
117.1 | 0.9758 | 0.8329 | 0.4695 | 0.0456 | 3.0301
117.2 | 0.9767 | 0.8335 | 0.4699 | 0.0456 | 3.0328
117.3 | 0.9775 | 0.8343 | 0.4703 | 0.0457 | 3.035
117.4 | 0.9783 | 0.835 | 0.4706 | 0.0457 | 3.0374
117.5 | 0.9792 | 0.8358 | 0.471 | 0.0458 | 3.0397
117.6 | 0.98 | 0.8365 | 0.4713 | 0.0458 | 3.042
117.7 | 0.9808 | 0.8371 | 0.4716 | 0.0458 | 3.044
117.8 | 0.9817 | 0.8379 | 0.472 | 0.0459 | 3.0463
117.9 | 0.9825 | 0.8386 | 0.4724 | 0.0459 | 3.0489
118 | 0.9835 | 0.8395 | 0.4729 | 0.046 | 3.052
118.1 | 0.9844 | 0.8402 | 0.4733 | 0.046 | 3.0545
118.2 | 0.9852 | 0.8409 | 0.4737 | 0.046 | 3.057
118.3 | 0.986 | 0.8417 | 0.4741 | 0.0461 | 3.0595
118.4 | 0.9871 | 0.8427 | 0.4744 | 0.0461 | 3.0616
118.5 | 0.9879 | 0.8433 | 0.4748 | 0.0462 | 3.0642
118.6 | 0.9885 | 0.8439 | 0.4751 | 0.0462 | 3.0659
118.7 | 0.9894 | 0.8446 | 0.4754 | 0.0463 | 3.068
118.8 | 0.9902 | 0.8453 | 0.4756 | 0.0463 | 3.0697
118.9 | 0.9908 | 0.8458 | 0.476 | 0.0463 | 3.0721
119 | 0.9919 | 0.8469 | 0.4763 | 0.0464 | 3.074
119.1 | 0.9927 | 0.8475 | 0.4768 | 0.0464 | 3.077
119.2 | 0.9935 | 0.8482 | 0.4771 | 0.0465 | 3.0789
119.3 | 0.9946 | 0.8492 | 0.4776 | 0.0465 | 3.0824
119.4 | 0.9954 | 0.8499 | 0.4779 | 0.0465 | 3.0842
119.5 | 0.9963 | 0.8506 | 0.4783 | 0.0466 | 3.0866
119.6 | 0.9971 | 0.8513 | 0.4785 | 0.0466 | 3.0884
119.7 | 0.9979 | 0.852 | 0.479 | 0.0467 | 3.0915
119.8 | 0.9988 | 0.8527 | 0.4792 | 0.0467 | 3.0927
119.9 | 0.9994 | 0.8533 | 0.4796 | 0.0467 | 3.0955
120 | 1.0002 | 0.8542 | 0.4798 | 0.0468 | 3.0967
120.1 | 1.001 | 0.8548 | 0.4802 | 0.0468 | 3.0992
120.2 | 1.0019 | 0.8556 | 0.4805 | 0.0469 | 3.1011
120.3 | 1.0027 | 0.8562 | 0.4809 | 0.0469 | 3.1039
120.4 | 1.0035 | 0.857 | 0.4812 | 0.0469 | 3.1057
120.5 | 1.0044 | 0.8577 | 0.4816 | 0.047 | 3.1083
120.6 | 1.0052 | 0.8585 | 0.4819 | 0.047 | 3.11
120.7 | 1.006 | 0.8592 | 0.4823 | 0.0471 | 3.1124
120.8 | 1.0069 | 0.86 | 0.4825 | 0.0471 | 3.1143
120.9 | 1.0077 | 0.8607 | 0.4829 | 0.0471 | 3.1165
121 | 1.0085 | 0.8615 | 0.4832 | 0.0472 | 3.1185
121.1 | 1.0094 | 0.8621 | 0.4835 | 0.0472 | 3.1207
121.2 | 1.0102 | 0.8629 | 0.4838 | 0.0473 | 3.1226
121.3 | 1.0108 | 0.8633 | 0.4841 | 0.0473 | 3.1241
121.4 | 1.0117 | 0.8642 | 0.4843 | 0.0473 | 3.1257
121.5 | 1.0125 | 0.865 | 0.4847 | 0.0474 | 3.1281
121.6 | 1.0133 | 0.8656 | 0.485 | 0.0474 | 3.13
121.7 | 1.0142 | 0.8664 | 0.4853 | 0.0474 | 3.1321
121.8 | 1.015 | 0.8671 | 0.4857 | 0.0475 | 3.1343
121.9 | 1.0158 | 0.8679 | 0.486 | 0.0475 | 3.1367
122 | 1.0167 | 0.8685 | 0.4864 | 0.0476 | 3.1389
122.1 | 1.0175 | 0.8693 | 0.4867 | 0.0476 | 3.1409
122.2 | 1.0183 | 0.87 | 0.487 | 0.0476 | 3.1432
122.3 | 1.0192 | 0.8707 | 0.4873 | 0.0477 | 3.1452
122.4 | 1.02 | 0.8715 | 0.4877 | 0.0477 | 3.1473
122.5 | 1.0208 | 0.8723 | 0.488 | 0.0478 | 3.1492
122.6 | 1.0217 | 0.873 | 0.4883 | 0.0478 | 3.1516
122.7 | 1.0225 | 0.8737 | 0.4887 | 0.0478 | 3.154
122.8 | 1.0233 | 0.8744 | 0.489 | 0.0479 | 3.1562
122.9 | 1.0244 | 0.8753 | 0.4894 | 0.0479 | 3.1587
123 | 1.0252 | 0.876 | 0.4898 | 0.048 | 3.1608
123.1 | 1.026 | 0.8769 | 0.4901 | 0.048 | 3.163
123.2 | 1.0269 | 0.8775 | 0.4905 | 0.0481 | 3.1654
123.3 | 1.0277 | 0.8782 | 0.4909 | 0.0481 | 3.1679
123.4 | 1.0285 | 0.879 | 0.4911 | 0.0481 | 3.1696
123.5 | 1.0294 | 0.8798 | 0.4914 | 0.0482 | 3.1712
123.6 | 1.0302 | 0.8805 | 0.4917 | 0.0482 | 3.1735
123.7 | 1.031 | 0.8813 | 0.4921 | 0.0483 | 3.1758
123.8 | 1.0319 | 0.8819 | 0.4924 | 0.0483 | 3.1782
123.9 | 1.0327 | 0.8827 | 0.4927 | 0.0483 | 3.18
124 | 1.0335 | 0.8833 | 0.493 | 0.0484 | 3.1821
124.1 | 1.0346 | 0.8844 | 0.4934 | 0.0484 | 3.1843
124.2 | 1.0352 | 0.8849 | 0.4937 | 0.0485 | 3.1865
124.3 | 1.0362 | 0.8858 | 0.4941 | 0.0485 | 3.1886
124.4 | 1.0371 | 0.8865 | 0.4944 | 0.0485 | 3.1908
124.5 | 1.0379 | 0.8873 | 0.4947 | 0.0486 | 3.1928
124.6 | 1.0385 | 0.8879 | 0.495 | 0.0486 | 3.1947
124.7 | 1.0394 | 0.8886 | 0.4953 | 0.0487 | 3.1964
124.8 | 1.0402 | 0.8894 | 0.4956 | 0.0487 | 3.1986
124.9 | 1.041 | 0.89 | 0.496 | 0.0487 | 3.2009
125 | 1.0419 | 0.8908 | 0.4962 | 0.0488 | 3.2027
125.1 | 1.0429 | 0.8918 | 0.4966 | 0.0488 | 3.205
125.2 | 1.0438 | 0.8925 | 0.4969 | 0.0489 | 3.2069
125.3 | 1.0446 | 0.8932 | 0.4972 | 0.0489 | 3.2091
125.4 | 1.0454 | 0.894 | 0.4975 | 0.049 | 3.2111
125.5 | 1.046 | 0.8946 | 0.4978 | 0.049 | 3.213
125.6 | 1.0469 | 0.8952 | 0.4981 | 0.049 | 3.215
125.7 | 1.0477 | 0.896 | 0.4984 | 0.0491 | 3.2169
125.8 | 1.0485 | 0.8967 | 0.4988 | 0.0491 | 3.2191
125.9 | 1.0494 | 0.8975 | 0.4991 | 0.0492 | 3.2211
126 | 1.0502 | 0.8982 | 0.4994 | 0.0492 | 3.2229
126.1 | 1.0508 | 0.8988 | 0.4996 | 0.0492 | 3.2242
126.2 | 1.0517 | 0.8994 | 0.4999 | 0.0493 | 3.2261
126.3 | 1.0525 | 0.9002 | 0.5002 | 0.0493 | 3.228
126.4 | 1.0533 | 0.901 | 0.5005 | 0.0493 | 3.2301
126.5 | 1.0542 | 0.9017 | 0.5008 | 0.0494 | 3.2322
126.6 | 1.055 | 0.9024 | 0.5011 | 0.0494 | 3.2342
126.7 | 1.0558 | 0.9031 | 0.5015 | 0.0495 | 3.2363
126.8 | 1.0567 | 0.904 | 0.5018 | 0.0495 | 3.2386
126.9 | 1.0575 | 0.9046 | 0.5021 | 0.0495 | 3.2405
127 | 1.0583 | 0.9054 | 0.5024 | 0.0496 | 3.2423
127.1 | 1.0592 | 0.906 | 0.5027 | 0.0496 | 3.2445
127.2 | 1.06 | 0.9069 | 0.503 | 0.0497 | 3.2461
127.3 | 1.061 | 0.9077 | 0.5035 | 0.0497 | 3.2494
127.4 | 1.0617 | 0.9083 | 0.5038 | 0.0497 | 3.2512
127.5 | 1.0627 | 0.9092 | 0.5042 | 0.0498 | 3.2538
127.6 | 1.0635 | 0.91 | 0.5045 | 0.0498 | 3.256
127.7 | 1.0644 | 0.9106 | 0.5049 | 0.0499 | 3.2583
127.8 | 1.0652 | 0.9115 | 0.5052 | 0.0499 | 3.2607
127.9 | 1.0663 | 0.9124 | 0.5055 | 0.05 | 3.2627
128 | 1.0671 | 0.9131 | 0.5059 | 0.05 | 3.265
128.1 | 1.0677 | 0.9135 | 0.5062 | 0.05 | 3.2667
128.2 | 1.0688 | 0.9146 | 0.5065 | 0.0501 | 3.2689
128.3 | 1.0696 | 0.9153 | 0.5068 | 0.0501 | 3.271
128.4 | 1.0704 | 0.916 | 0.5071 | 0.0502 | 3.2725
128.5 | 1.071 | 0.9167 | 0.5073 | 0.0502 | 3.2744
128.6 | 1.0719 | 0.9174 | 0.5077 | 0.0502 | 3.2764
128.7 | 1.0727 | 0.9181 | 0.508 | 0.0503 | 3.2786
128.8 | 1.0738 | 0.919 | 0.5083 | 0.0503 | 3.2808
128.9 | 1.0746 | 0.9198 | 0.5087 | 0.0504 | 3.2832
129 | 1.0754 | 0.9204 | 0.509 | 0.0504 | 3.2851
129.1 | 1.0763 | 0.9212 | 0.5093 | 0.0505 | 3.287
129.2 | 1.0771 | 0.9219 | 0.5096 | 0.0505 | 3.289
129.3 | 1.0777 | 0.9225 | 0.5099 | 0.0505 | 3.2908
129.4 | 1.0785 | 0.9233 | 0.5101 | 0.0506 | 3.2923
129.5 | 1.0794 | 0.924 | 0.5104 | 0.0506 | 3.2942
129.6 | 1.0802 | 0.9246 | 0.5108 | 0.0506 | 3.2967
129.7 | 1.081 | 0.9254 | 0.5111 | 0.0507 | 3.2987
129.8 | 1.0819 | 0.9262 | 0.5115 | 0.0507 | 3.3011
129.9 | 1.0829 | 0.9271 | 0.5119 | 0.0508 | 3.3035
130 | 1.0838 | 0.9278 | 0.5121 | 0.0508 | 3.3054
130.1 | 1.0846 | 0.9285 | 0.5124 | 0.0509 | 3.307
130.2 | 1.0854 | 0.9294 | 0.5127 | 0.0509 | 3.3089
130.3 | 1.086 | 0.9298 | 0.513 | 0.0509 | 3.3109
130.4 | 1.0871 | 0.9308 | 0.5133 | 0.051 | 3.3129
130.5 | 1.0877 | 0.9314 | 0.5136 | 0.051 | 3.3148
130.6 | 1.0885 | 0.9321 | 0.5139 | 0.051 | 3.3168
130.7 | 1.0894 | 0.9329 | 0.5142 | 0.0511 | 3.3185
130.8 | 1.09 | 0.9335 | 0.5144 | 0.0511 | 3.3197
130.9 | 1.0908 | 0.9342 | 0.5146 | 0.0512 | 3.3215
131 | 1.0917 | 0.9348 | 0.515 | 0.0512 | 3.3238
131.1 | 1.0925 | 0.9356 | 0.5153 | 0.0512 | 3.3256
131.2 | 1.0933 | 0.9365 | 0.5156 | 0.0513 | 3.3273
131.3 | 1.0942 | 0.9371 | 0.5159 | 0.0513 | 3.3295
131.4 | 1.095 | 0.9378 | 0.5162 | 0.0514 | 3.3317
131.5 | 1.0958 | 0.9385 | 0.5165 | 0.0514 | 3.3338
131.6 | 1.0967 | 0.9394 | 0.5169 | 0.0514 | 3.336
131.7 | 1.0975 | 0.94 | 0.5172 | 0.0515 | 3.3379
131.8 | 1.0983 | 0.9408 | 0.5175 | 0.0515 | 3.3398
131.9 | 1.0992 | 0.9415 | 0.5178 | 0.0516 | 3.3418
132 | 1.1 | 0.9423 | 0.5181 | 0.0516 | 3.3436
132.1 | 1.1008 | 0.9431 | 0.5184 | 0.0516 | 3.3456
132.2 | 1.1017 | 0.9438 | 0.5188 | 0.0517 | 3.3481
132.3 | 1.1025 | 0.9444 | 0.519 | 0.0517 | 3.3499
132.4 | 1.1033 | 0.9452 | 0.5194 | 0.0518 | 3.3522
132.5 | 1.1042 | 0.946 | 0.5197 | 0.0518 | 3.3543
132.6 | 1.1052 | 0.9469 | 0.5201 | 0.0519 | 3.3565
132.7 | 1.1058 | 0.9475 | 0.5203 | 0.0519 | 3.3582
132.8 | 1.1069 | 0.9483 | 0.5207 | 0.0519 | 3.3605
132.9 | 1.1077 | 0.9491 | 0.521 | 0.052 | 3.3627
133 | 1.1085 | 0.9498 | 0.5213 | 0.052 | 3.3646
133.1 | 1.1092 | 0.9503 | 0.5216 | 0.052 | 3.3665
133.2 | 1.1102 | 0.9513 | 0.5219 | 0.0521 | 3.3684
133.3 | 1.111 | 0.9521 | 0.5222 | 0.0521 | 3.3702
133.4 | 1.1119 | 0.9528 | 0.5226 | 0.0522 | 3.3727
133.5 | 1.1127 | 0.9535 | 0.5229 | 0.0522 | 3.375
133.6 | 1.1137 | 0.9544 | 0.5233 | 0.0523 | 3.3772
133.7 | 1.1146 | 0.9551 | 0.5236 | 0.0523 | 3.3793
133.8 | 1.1154 | 0.9558 | 0.5239 | 0.0523 | 3.3813
133.9 | 1.116 | 0.9565 | 0.5242 | 0.0524 | 3.3829
134 | 1.1169 | 0.9572 | 0.5244 | 0.0524 | 3.3847
134.1 | 1.1177 | 0.9579 | 0.5247 | 0.0525 | 3.3864
134.2 | 1.1185 | 0.9587 | 0.525 | 0.0525 | 3.3883
134.3 | 1.1194 | 0.9594 | 0.5253 | 0.0525 | 3.3903
134.4 | 1.1202 | 0.9602 | 0.5256 | 0.0526 | 3.3923
134.5 | 1.121 | 0.9608 | 0.5259 | 0.0526 | 3.3942
134.6 | 1.1221 | 0.9619 | 0.5263 | 0.0527 | 3.3965
134.7 | 1.1229 | 0.9626 | 0.5266 | 0.0527 | 3.3984
134.8 | 1.1235 | 0.9631 | 0.5268 | 0.0527 | 3.4002
134.9 | 1.1244 | 0.964 | 0.5271 | 0.0528 | 3.4017
135 | 1.1252 | 0.9647 | 0.5274 | 0.0528 | 3.4036
135.1 | 1.126 | 0.9654 | 0.5276 | 0.0529 | 3.4053
135.2 | 1.1269 | 0.9661 | 0.5279 | 0.0529 | 3.4073
135.3 | 1.1279 | 0.9671 | 0.5282 | 0.053 | 3.4092
135.4 | 1.1288 | 0.9679 | 0.5286 | 0.053 | 3.4114
135.5 | 1.1294 | 0.9684 | 0.5288 | 0.053 | 3.4127
135.6 | 1.1302 | 0.9692 | 0.529 | 0.0531 | 3.4144
135.7 | 1.131 | 0.9698 | 0.5293 | 0.0531 | 3.4161
135.8 | 1.1319 | 0.9706 | 0.5296 | 0.0532 | 3.4181
135.9 | 1.1327 | 0.9714 | 0.5299 | 0.0532 | 3.4202
136 | 1.1335 | 0.9721 | 0.5302 | 0.0532 | 3.4219
136.1 | 1.1344 | 0.9729 | 0.5305 | 0.0533 | 3.4237
136.2 | 1.135 | 0.9735 | 0.5308 | 0.0533 | 3.4255
136.3 | 1.1358 | 0.9742 | 0.531 | 0.0533 | 3.4271
136.4 | 1.1367 | 0.975 | 0.5313 | 0.0534 | 3.4291
136.5 | 1.1375 | 0.9757 | 0.5316 | 0.0534 | 3.431
136.6 | 1.1383 | 0.9765 | 0.5319 | 0.0535 | 3.4326
136.7 | 1.1392 | 0.9773 | 0.5321 | 0.0535 | 3.4343
136.8 | 1.14 | 0.9779 | 0.5325 | 0.0536 | 3.4364
136.9 | 1.1408 | 0.9787 | 0.5327 | 0.0536 | 3.4382
137 | 1.1417 | 0.9794 | 0.533 | 0.0536 | 3.4401
137.1 | 1.1425 | 0.9802 | 0.5334 | 0.0537 | 3.4423
137.2 | 1.1433 | 0.9808 | 0.5337 | 0.0537 | 3.4445
137.3 | 1.1444 | 0.9819 | 0.534 | 0.0538 | 3.4464
137.4 | 1.145 | 0.9823 | 0.5343 | 0.0538 | 3.4482
137.5 | 1.1458 | 0.9831 | 0.5346 | 0.0538 | 3.4501
137.6 | 1.1469 | 0.984 | 0.5349 | 0.0539 | 3.4522
137.7 | 1.1477 | 0.9848 | 0.5351 | 0.0539 | 3.4536
137.8 | 1.1485 | 0.9854 | 0.5355 | 0.054 | 3.4563
137.9 | 1.1492 | 0.986 | 0.5357 | 0.054 | 3.4576
138 | 1.15 | 0.9869 | 0.536 | 0.054 | 3.4593
138.1 | 1.151 | 0.9877 | 0.5363 | 0.0541 | 3.4611
138.2 | 1.1519 | 0.9885 | 0.5366 | 0.0541 | 3.4633
138.3 | 1.1527 | 0.9892 | 0.537 | 0.0542 | 3.4655
138.4 | 1.1535 | 0.99 | 0.5372 | 0.0542 | 3.4673
138.5 | 1.1544 | 0.9908 | 0.5374 | 0.0543 | 3.4683
138.6 | 1.1552 | 0.9915 | 0.5378 | 0.0543 | 3.471
138.7 | 1.1558 | 0.9921 | 0.538 | 0.0543 | 3.4719
138.8 | 1.1567 | 0.9928 | 0.5383 | 0.0544 | 3.4738
138.9 | 1.1575 | 0.9935 | 0.5384 | 0.0544 | 3.4748
139 | 1.1585 | 0.9944 | 0.5389 | 0.0545 | 3.4779
139.1 | 1.1594 | 0.9952 | 0.5391 | 0.0545 | 3.4796
139.2 | 1.1602 | 0.9959 | 0.5395 | 0.0545 | 3.4816
139.3 | 1.161 | 0.9967 | 0.5398 | 0.0546 | 3.4836
139.4 | 1.1619 | 0.9975 | 0.54 | 0.0546 | 3.4854
139.5 | 1.1627 | 0.9981 | 0.5404 | 0.0547 | 3.4876
139.6 | 1.1635 | 0.999 | 0.5406 | 0.0547 | 3.4892
139.7 | 1.1644 | 0.9996 | 0.541 | 0.0547 | 3.4915
139.8 | 1.1652 | 1.0004 | 0.5411 | 0.0548 | 3.4924
139.9 | 1.1663 | 1.0015 | 0.5415 | 0.0548 | 3.4951
140 | 1.1671 | 1.0022 | 0.5417 | 0.0549 | 3.4964
140.1 | 1.1679 | 1.0029 | 0.5421 | 0.0549 | 3.4988
140.2 | 1.1688 | 1.0036 | 0.5423 | 0.055 | 3.5001
140.3 | 1.1694 | 1.0042 | 0.5426 | 0.055 | 3.5017
140.4 | 1.1702 | 1.005 | 0.5427 | 0.055 | 3.5023
140.5 | 1.171 | 1.0056 | 0.543 | 0.0551 | 3.5044
140.6 | 1.1719 | 1.0065 | 0.5433 | 0.0551 | 3.5062
140.7 | 1.1727 | 1.0073 | 0.5436 | 0.0552 | 3.5083
140.8 | 1.1735 | 1.008 | 0.5438 | 0.0552 | 3.5098
140.9 | 1.1744 | 1.0088 | 0.5441 | 0.0552 | 3.5116
141 | 1.175 | 1.0094 | 0.5444 | 0.0553 | 3.5132
141.1 | 1.1758 | 1.0101 | 0.5446 | 0.0553 | 3.5149
141.2 | 1.1767 | 1.0108 | 0.5449 | 0.0554 | 3.5165
141.3 | 1.1775 | 1.0115 | 0.5452 | 0.0554 | 3.5184
141.4 | 1.1783 | 1.0123 | 0.5454 | 0.0554 | 3.5198
141.5 | 1.1792 | 1.0131 | 0.5456 | 0.0555 | 3.5215
141.6 | 1.18 | 1.0138 | 0.5459 | 0.0555 | 3.5233
141.7 | 1.1808 | 1.0146 | 0.5462 | 0.0556 | 3.5252
141.8 | 1.1817 | 1.0152 | 0.5465 | 0.0556 | 3.5273
141.9 | 1.1825 | 1.016 | 0.5468 | 0.0556 | 3.5293
142 | 1.1833 | 1.0167 | 0.5471 | 0.0557 | 3.5312
142.1 | 1.1842 | 1.0175 | 0.5474 | 0.0557 | 3.5328
142.2 | 1.185 | 1.0183 | 0.5477 | 0.0558 | 3.5346
142.3 | 1.1858 | 1.019 | 0.5479 | 0.0558 | 3.5364
142.4 | 1.1867 | 1.0198 | 0.5483 | 0.0558 | 3.5386
142.5 | 1.1875 | 1.0204 | 0.5485 | 0.0559 | 3.5401
142.6 | 1.1883 | 1.0213 | 0.5487 | 0.0559 | 3.5415
142.7 | 1.1892 | 1.0221 | 0.549 | 0.056 | 3.543
142.8 | 1.19 | 1.0227 | 0.5493 | 0.056 | 3.5452
142.9 | 1.1908 | 1.0235 | 0.5496 | 0.0561 | 3.5472
143 | 1.1917 | 1.0244 | 0.5499 | 0.0561 | 3.5489
143.1 | 1.1925 | 1.025 | 0.5501 | 0.0561 | 3.5504
143.2 | 1.1933 | 1.0258 | 0.5503 | 0.0562 | 3.5519
143.3 | 1.1942 | 1.0265 | 0.5506 | 0.0562 | 3.5537
143.4 | 1.195 | 1.0273 | 0.5509 | 0.0563 | 3.5556
143.5 | 1.1958 | 1.0281 | 0.5511 | 0.0563 | 3.5568
143.6 | 1.1967 | 1.0288 | 0.5514 | 0.0563 | 3.5586
143.7 | 1.1975 | 1.0296 | 0.5517 | 0.0564 | 3.5606
143.8 | 1.1983 | 1.0302 | 0.552 | 0.0564 | 3.5627
143.9 | 1.1994 | 1.0312 | 0.5523 | 0.0565 | 3.5643
144 | 1.2002 | 1.032 | 0.5526 | 0.0565 | 3.5666
144.1 | 1.201 | 1.0327 | 0.5529 | 0.0566 | 3.5685
144.2 | 1.2019 | 1.0335 | 0.5532 | 0.0566 | 3.5703
144.3 | 1.2027 | 1.0342 | 0.5535 | 0.0566 | 3.5723
144.4 | 1.2035 | 1.035 | 0.5538 | 0.0567 | 3.5741
144.5 | 1.2044 | 1.0357 | 0.554 | 0.0567 | 3.5758
144.6 | 1.2054 | 1.0367 | 0.5543 | 0.0568 | 3.5773
144.7 | 1.2063 | 1.0375 | 0.5546 | 0.0568 | 3.5793
144.8 | 1.2069 | 1.038 | 0.5548 | 0.0568 | 3.5808
144.9 | 1.2079 | 1.039 | 0.5551 | 0.0569 | 3.5827
145 | 1.2088 | 1.0397 | 0.5554 | 0.0569 | 3.5843
145.1 | 1.2094 | 1.0402 | 0.5556 | 0.057 | 3.5856
145.2 | 1.2102 | 1.041 | 0.5558 | 0.057 | 3.5872
145.3 | 1.211 | 1.0418 | 0.5561 | 0.0571 | 3.5892
145.4 | 1.2119 | 1.0425 | 0.5564 | 0.0571 | 3.5909
145.5 | 1.2129 | 1.0435 | 0.5566 | 0.0571 | 3.5925
145.6 | 1.2135 | 1.044 | 0.5569 | 0.0572 | 3.5942
145.7 | 1.2144 | 1.0448 | 0.5571 | 0.0572 | 3.5956
145.8 | 1.2152 | 1.0456 | 0.5574 | 0.0573 | 3.5972
145.9 | 1.216 | 1.0463 | 0.5576 | 0.0573 | 3.599
146 | 1.2169 | 1.0471 | 0.5579 | 0.0573 | 3.6006
146.1 | 1.2177 | 1.0478 | 0.5581 | 0.0574 | 3.6021
146.2 | 1.2185 | 1.0485 | 0.5584 | 0.0574 | 3.6036
146.3 | 1.2192 | 1.0491 | 0.5586 | 0.0575 | 3.605
146.4 | 1.22 | 1.0498 | 0.5588 | 0.0575 | 3.6063
146.5 | 1.2208 | 1.0506 | 0.5589 | 0.0575 | 3.6074
146.6 | 1.2217 | 1.0515 | 0.5592 | 0.0576 | 3.6093
146.7 | 1.2225 | 1.0522 | 0.5595 | 0.0576 | 3.6111
146.8 | 1.2233 | 1.0529 | 0.5598 | 0.0577 | 3.613
146.9 | 1.2242 | 1.0536 | 0.5601 | 0.0577 | 3.6147
147 | 1.225 | 1.0544 | 0.5604 | 0.0577 | 3.6165
147.1 | 1.2258 | 1.0552 | 0.5606 | 0.0578 | 3.6182
147.2 | 1.2267 | 1.0559 | 0.5609 | 0.0578 | 3.62
147.3 | 1.2275 | 1.0567 | 0.5611 | 0.0579 | 3.6212
147.4 | 1.2283 | 1.0574 | 0.5614 | 0.0579 | 3.623
147.5 | 1.2292 | 1.0581 | 0.5617 | 0.0579 | 3.6249
147.6 | 1.23 | 1.059 | 0.5619 | 0.058 | 3.6267
147.7 | 1.2308 | 1.0597 | 0.5622 | 0.058 | 3.6284
147.8 | 1.2317 | 1.0604 | 0.5624 | 0.0581 | 3.6295
147.9 | 1.2325 | 1.0612 | 0.5627 | 0.0581 | 3.6313
148 | 1.2333 | 1.0619 | 0.563 | 0.0582 | 3.6332
148.1 | 1.2342 | 1.0627 | 0.5632 | 0.0582 | 3.6348
148.2 | 1.235 | 1.0635 | 0.5634 | 0.0582 | 3.6362
148.3 | 1.2358 | 1.0643 | 0.5637 | 0.0583 | 3.638
148.4 | 1.2367 | 1.065 | 0.564 | 0.0583 | 3.6399
148.5 | 1.2377 | 1.0659 | 0.5642 | 0.0584 | 3.6415
148.6 | 1.2385 | 1.0667 | 0.5645 | 0.0584 | 3.6434
148.7 | 1.2394 | 1.0675 | 0.5648 | 0.0585 | 3.6451
148.8 | 1.2402 | 1.0681 | 0.5651 | 0.0585 | 3.6471
148.9 | 1.241 | 1.069 | 0.5653 | 0.0585 | 3.6486
149 | 1.2419 | 1.0698 | 0.5656 | 0.0586 | 3.6505
149.1 | 1.2427 | 1.0704 | 0.5659 | 0.0586 | 3.6521
149.2 | 1.2435 | 1.0713 | 0.5661 | 0.0587 | 3.6535
149.3 | 1.2446 | 1.0721 | 0.5664 | 0.0587 | 3.6552
149.4 | 1.2452 | 1.0727 | 0.5666 | 0.0587 | 3.657
149.5 | 1.246 | 1.0735 | 0.5669 | 0.0588 | 3.6586
149.6 | 1.2471 | 1.0744 | 0.5671 | 0.0588 | 3.6603
149.7 | 1.2479 | 1.0752 | 0.5674 | 0.0589 | 3.6619
149.8 | 1.2485 | 1.0758 | 0.5676 | 0.0589 | 3.6633
149.9 | 1.2494 | 1.0765 | 0.5678 | 0.059 | 3.6644
150 | 1.2502 | 1.0773 | 0.5681 | 0.059 | 3.6662
150.1 | 1.251 | 1.0781 | 0.5683 | 0.059 | 3.6677
150.2 | 1.2519 | 1.0788 | 0.5685 | 0.0591 | 3.6692
150.3 | 1.2527 | 1.0796 | 0.5688 | 0.0591 | 3.6707
150.4 | 1.2535 | 1.0802 | 0.569 | 0.0592 | 3.6726
150.5 | 1.2544 | 1.081 | 0.5693 | 0.0592 | 3.6739
150.6 | 1.2554 | 1.082 | 0.5696 | 0.0593 | 3.6759
150.7 | 1.2563 | 1.0827 | 0.5698 | 0.0593 | 3.6776
150.8 | 1.2569 | 1.0833 | 0.57 | 0.0593 | 3.6789
150.9 | 1.2577 | 1.084 | 0.5702 | 0.0594 | 3.6803
151 | 1.2585 | 1.0848 | 0.5704 | 0.0594 | 3.6815
151.1 | 1.2594 | 1.0856 | 0.5706 | 0.0595 | 3.6829
151.2 | 1.2602 | 1.0865 | 0.5709 | 0.0595 | 3.6842
151.3 | 1.2608 | 1.0869 | 0.571 | 0.0595 | 3.6854
151.4 | 1.2617 | 1.0877 | 0.5712 | 0.0596 | 3.6865
151.5 | 1.2625 | 1.0885 | 0.5715 | 0.0596 | 3.6883
151.6 | 1.2633 | 1.0893 | 0.5717 | 0.0597 | 3.69
151.7 | 1.2642 | 1.09 | 0.572 | 0.0597 | 3.6918
151.8 | 1.265 | 1.0907 | 0.5722 | 0.0597 | 3.6932
151.9 | 1.2658 | 1.0915 | 0.5725 | 0.0598 | 3.6949
152 | 1.2667 | 1.0923 | 0.5727 | 0.0598 | 3.6964
152.1 | 1.2675 | 1.093 | 0.573 | 0.0599 | 3.6984
152.2 | 1.2683 | 1.0938 | 0.5733 | 0.0599 | 3.7002
152.3 | 1.2692 | 1.0945 | 0.5735 | 0.0599 | 3.7015
152.4 | 1.27 | 1.0952 | 0.5738 | 0.06 | 3.7034
152.5 | 1.2708 | 1.096 | 0.574 | 0.06 | 3.7047
152.6 | 1.2717 | 1.0968 | 0.5743 | 0.0601 | 3.7062
152.7 | 1.2725 | 1.0975 | 0.5745 | 0.0601 | 3.7079
152.8 | 1.2733 | 1.0983 | 0.5748 | 0.0601 | 3.7096
152.9 | 1.2742 | 1.099 | 0.575 | 0.0602 | 3.7107
153 | 1.275 | 1.0998 | 0.5752 | 0.0602 | 3.7122
153.1 | 1.2758 | 1.1006 | 0.5755 | 0.0603 | 3.714
153.2 | 1.2769 | 1.1016 | 0.5758 | 0.0603 | 3.716
153.3 | 1.2777 | 1.1023 | 0.5761 | 0.0604 | 3.718
153.4 | 1.2785 | 1.103 | 0.5763 | 0.0604 | 3.7195
153.5 | 1.2794 | 1.1038 | 0.5765 | 0.0604 | 3.721
153.6 | 1.2802 | 1.1046 | 0.5768 | 0.0605 | 3.7227
153.7 | 1.281 | 1.1054 | 0.5771 | 0.0605 | 3.7244
153.8 | 1.2819 | 1.106 | 0.5773 | 0.0606 | 3.726
153.9 | 1.2827 | 1.1069 | 0.5775 | 0.0606 | 3.7273
154 | 1.2838 | 1.1078 | 0.5778 | 0.0607 | 3.729
154.1 | 1.2846 | 1.1085 | 0.578 | 0.0607 | 3.7305
154.2 | 1.2854 | 1.1093 | 0.5783 | 0.0607 | 3.7321
154.3 | 1.2863 | 1.11 | 0.5785 | 0.0608 | 3.7336
154.4 | 1.2871 | 1.1108 | 0.5787 | 0.0608 | 3.7351
154.5 | 1.2879 | 1.1115 | 0.579 | 0.0609 | 3.7366
154.6 | 1.2885 | 1.1121 | 0.5792 | 0.0609 | 3.738
154.7 | 1.2894 | 1.1129 | 0.5793 | 0.0609 | 3.7389
154.8 | 1.2902 | 1.1138 | 0.5795 | 0.061 | 3.7404
154.9 | 1.291 | 1.1144 | 0.5798 | 0.061 | 3.7421
155 | 1.2919 | 1.1152 | 0.5801 | 0.0611 | 3.7438
155.1 | 1.2927 | 1.116 | 0.5803 | 0.0611 | 3.7453
155.2 | 1.2938 | 1.117 | 0.5806 | 0.0612 | 3.7468
155.3 | 1.2946 | 1.1177 | 0.5808 | 0.0612 | 3.7485
155.4 | 1.2954 | 1.1185 | 0.5811 | 0.0613 | 3.7501
155.5 | 1.2962 | 1.1192 | 0.5813 | 0.0613 | 3.7516
155.6 | 1.2969 | 1.1198 | 0.5815 | 0.0613 | 3.7529
155.7 | 1.2977 | 1.1205 | 0.5816 | 0.0614 | 3.7539
155.8 | 1.2985 | 1.1213 | 0.5818 | 0.0614 | 3.7549
155.9 | 1.2992 | 1.1219 | 0.582 | 0.0614 | 3.756
156 | 1.3002 | 1.1228 | 0.5822 | 0.0615 | 3.7576
156.1 | 1.301 | 1.1235 | 0.5825 | 0.0615 | 3.7594
156.2 | 1.3019 | 1.1244 | 0.5828 | 0.0616 | 3.7611
156.3 | 1.3027 | 1.1252 | 0.583 | 0.0616 | 3.7624
156.4 | 1.3035 | 1.1259 | 0.5832 | 0.0617 | 3.7639
156.5 | 1.3042 | 1.1265 | 0.5834 | 0.0617 | 3.7653
156.6 | 1.305 | 1.1273 | 0.5836 | 0.0617 | 3.7664
156.7 | 1.306 | 1.1283 | 0.5838 | 0.0618 | 3.768
156.8 | 1.3069 | 1.129 | 0.5841 | 0.0618 | 3.7696
156.9 | 1.3075 | 1.1296 | 0.5842 | 0.0619 | 3.7706
157 | 1.3083 | 1.1303 | 0.5845 | 0.0619 | 3.7723
157.1 | 1.3092 | 1.131 | 0.5847 | 0.0619 | 3.7738
157.2 | 1.31 | 1.1319 | 0.585 | 0.062 | 3.7752
157.3 | 1.311 | 1.1328 | 0.5852 | 0.062 | 3.7771
157.4 | 1.3119 | 1.1335 | 0.5855 | 0.0621 | 3.7787
157.5 | 1.3127 | 1.1343 | 0.5858 | 0.0621 | 3.7806
157.6 | 1.3133 | 1.1348 | 0.5859 | 0.0621 | 3.7816
157.7 | 1.3142 | 1.1356 | 0.5861 | 0.0622 | 3.7824
157.8 | 1.315 | 1.1365 | 0.5862 | 0.0622 | 3.7835
157.9 | 1.3158 | 1.1373 | 0.5865 | 0.0623 | 3.7854
158 | 1.3169 | 1.1381 | 0.5869 | 0.0623 | 3.7875
158.1 | 1.3177 | 1.1389 | 0.5872 | 0.0624 | 3.7894
158.2 | 1.3185 | 1.1396 | 0.5874 | 0.0624 | 3.791
158.3 | 1.3194 | 1.1404 | 0.5877 | 0.0625 | 3.7926
158.4 | 1.3202 | 1.141 | 0.5879 | 0.0625 | 3.7943
158.5 | 1.321 | 1.1419 | 0.5881 | 0.0625 | 3.7957
158.6 | 1.3219 | 1.1427 | 0.5883 | 0.0626 | 3.7971
158.7 | 1.3227 | 1.1434 | 0.5886 | 0.0626 | 3.7986
158.8 | 1.3238 | 1.1444 | 0.5888 | 0.0627 | 3.8
158.9 | 1.3246 | 1.1452 | 0.5891 | 0.0627 | 3.8017
159 | 1.3254 | 1.1458 | 0.5893 | 0.0628 | 3.8031
159.1 | 1.3263 | 1.1467 | 0.5895 | 0.0628 | 3.8043
159.2 | 1.3269 | 1.1473 | 0.5897 | 0.0628 | 3.8057
159.3 | 1.3277 | 1.1481 | 0.5898 | 0.0629 | 3.8065
159.4 | 1.3285 | 1.1488 | 0.59 | 0.0629 | 3.808
159.5 | 1.3294 | 1.1496 | 0.5903 | 0.063 | 3.8095
159.6 | 1.3302 | 1.1503 | 0.5905 | 0.063 | 3.8108
159.7 | 1.331 | 1.151 | 0.5907 | 0.063 | 3.8126
159.8 | 1.3319 | 1.1519 | 0.591 | 0.0631 | 3.8141
159.9 | 1.3329 | 1.1529 | 0.5912 | 0.0631 | 3.8156
160 | 1.3338 | 1.1535 | 0.5914 | 0.0632 | 3.8171
160.1 | 1.3346 | 1.1544 | 0.5916 | 0.0632 | 3.8184
160.2 | 1.3354 | 1.1551 | 0.5918 | 0.0633 | 3.8197
160.3 | 1.3363 | 1.1558 | 0.5921 | 0.0633 | 3.8214
160.4 | 1.3369 | 1.1565 | 0.5923 | 0.0633 | 3.8224
160.5 | 1.3377 | 1.1573 | 0.5925 | 0.0634 | 3.8239
160.6 | 1.3385 | 1.158 | 0.5927 | 0.0634 | 3.8251
160.7 | 1.3394 | 1.1588 | 0.5928 | 0.0635 | 3.8262
160.8 | 1.3402 | 1.1595 | 0.5931 | 0.0635 | 3.8278
160.9 | 1.3413 | 1.1604 | 0.5934 | 0.0635 | 3.8296
161 | 1.3419 | 1.161 | 0.5936 | 0.0636 | 3.8309
161.1 | 1.3427 | 1.1619 | 0.5937 | 0.0636 | 3.8319
161.2 | 1.3435 | 1.1627 | 0.594 | 0.0637 | 3.8333
161.3 | 1.3444 | 1.1634 | 0.5941 | 0.0637 | 3.8344
161.4 | 1.3452 | 1.1642 | 0.5943 | 0.0638 | 3.8356
161.5 | 1.346 | 1.165 | 0.5945 | 0.0638 | 3.8369
161.6 | 1.3467 | 1.1654 | 0.5947 | 0.0638 | 3.8382
161.7 | 1.3475 | 1.1662 | 0.5949 | 0.0639 | 3.8391
161.8 | 1.3483 | 1.167 | 0.5951 | 0.0639 | 3.8405
161.9 | 1.3492 | 1.1677 | 0.5953 | 0.0639 | 3.8422
162 | 1.35 | 1.1685 | 0.5956 | 0.064 | 3.8438
162.1 | 1.3508 | 1.1694 | 0.5957 | 0.064 | 3.8449
162.2 | 1.3517 | 1.1701 | 0.596 | 0.0641 | 3.8464
162.3 | 1.3525 | 1.1708 | 0.5962 | 0.0641 | 3.848
162.4 | 1.3533 | 1.1716 | 0.5964 | 0.0642 | 3.8494
162.5 | 1.3542 | 1.1723 | 0.5966 | 0.0642 | 3.8505
162.6 | 1.355 | 1.1731 | 0.5968 | 0.0642 | 3.8517
162.7 | 1.3558 | 1.174 | 0.597 | 0.0643 | 3.853
162.8 | 1.3567 | 1.1747 | 0.5973 | 0.0643 | 3.8548
162.9 | 1.3575 | 1.1754 | 0.5975 | 0.0644 | 3.8565
163 | 1.3585 | 1.1764 | 0.5978 | 0.0644 | 3.8581
163.1 | 1.3594 | 1.1771 | 0.598 | 0.0645 | 3.8597
163.2 | 1.3602 | 1.1779 | 0.5983 | 0.0645 | 3.8612
163.3 | 1.361 | 1.1788 | 0.5985 | 0.0646 | 3.8626
163.4 | 1.3619 | 1.1794 | 0.5987 | 0.0646 | 3.8639
163.5 | 1.3627 | 1.1802 | 0.5989 | 0.0646 | 3.8652
163.6 | 1.3635 | 1.181 | 0.5991 | 0.0647 | 3.8666
163.7 | 1.3644 | 1.1818 | 0.5993 | 0.0647 | 3.868
163.8 | 1.3652 | 1.1825 | 0.5996 | 0.0648 | 3.8695
163.9 | 1.366 | 1.1833 | 0.5998 | 0.0648 | 3.8708
164 | 1.3669 | 1.1842 | 0.5999 | 0.0649 | 3.8719
164.1 | 1.3677 | 1.1849 | 0.6002 | 0.0649 | 3.8734
164.2 | 1.3685 | 1.1856 | 0.6004 | 0.0649 | 3.8747
164.3 | 1.3694 | 1.1864 | 0.6006 | 0.065 | 3.876
164.4 | 1.3702 | 1.1871 | 0.6007 | 0.065 | 3.8771
164.5 | 1.371 | 1.1879 | 0.601 | 0.0651 | 3.8787
164.6 | 1.3719 | 1.1888 | 0.6012 | 0.0651 | 3.8799
164.7 | 1.3727 | 1.1895 | 0.6014 | 0.0651 | 3.8816
164.8 | 1.3738 | 1.1904 | 0.6017 | 0.0652 | 3.8831
164.9 | 1.3746 | 1.1912 | 0.6019 | 0.0652 | 3.8846
165 | 1.3754 | 1.1919 | 0.6021 | 0.0653 | 3.886
165.1 | 1.3763 | 1.1927 | 0.6023 | 0.0653 | 3.8873
165.2 | 1.3769 | 1.1933 | 0.6025 | 0.0654 | 3.8883
165.3 | 1.3777 | 1.1941 | 0.6027 | 0.0654 | 3.8896
165.4 | 1.3785 | 1.1948 | 0.6028 | 0.0654 | 3.8907
165.5 | 1.3794 | 1.1956 | 0.603 | 0.0655 | 3.8918
165.6 | 1.3802 | 1.1965 | 0.6032 | 0.0655 | 3.8933
165.7 | 1.381 | 1.1972 | 0.6035 | 0.0656 | 3.8947
165.8 | 1.3819 | 1.1979 | 0.6037 | 0.0656 | 3.8961
165.9 | 1.3827 | 1.1987 | 0.6039 | 0.0656 | 3.8975
166 | 1.3835 | 1.1994 | 0.6041 | 0.0657 | 3.8988
166.1 | 1.3844 | 1.2002 | 0.6043 | 0.0657 | 3.8999
166.2 | 1.3852 | 1.201 | 0.6044 | 0.0658 | 3.9008
166.3 | 1.3858 | 1.2017 | 0.6046 | 0.0658 | 3.9017
166.4 | 1.3867 | 1.2024 | 0.6047 | 0.0659 | 3.9025
166.5 | 1.3875 | 1.2031 | 0.6049 | 0.0659 | 3.9038
166.6 | 1.3883 | 1.204 | 0.605 | 0.0659 | 3.9049
166.7 | 1.3892 | 1.2048 | 0.6053 | 0.066 | 3.9066
166.8 | 1.39 | 1.2055 | 0.6055 | 0.066 | 3.908
166.9 | 1.3908 | 1.2063 | 0.6057 | 0.0661 | 3.9094
167 | 1.3917 | 1.2069 | 0.606 | 0.0661 | 3.9109
167.1 | 1.3925 | 1.2077 | 0.6062 | 0.0661 | 3.9121
167.2 | 1.3933 | 1.2085 | 0.6063 | 0.0662 | 3.9133
167.3 | 1.3942 | 1.2092 | 0.6065 | 0.0662 | 3.9144
167.4 | 1.3948 | 1.2098 | 0.6066 | 0.0663 | 3.9152
167.5 | 1.3958 | 1.2108 | 0.607 | 0.0663 | 3.9172
167.6 | 1.3967 | 1.2116 | 0.6072 | 0.0664 | 3.9191
167.7 | 1.3977 | 1.2125 | 0.6075 | 0.0664 | 3.9209
167.8 | 1.3985 | 1.2133 | 0.6077 | 0.0664 | 3.9223
167.9 | 1.3994 | 1.2141 | 0.6079 | 0.0665 | 3.9235
168 | 1.4002 | 1.2148 | 0.6081 | 0.0665 | 3.9248
168.1 | 1.401 | 1.2156 | 0.6083 | 0.0666 | 3.9261
168.2 | 1.4019 | 1.2164 | 0.6085 | 0.0666 | 3.9273
168.3 | 1.4027 | 1.2171 | 0.6087 | 0.0667 | 3.9284
168.4 | 1.4035 | 1.2179 | 0.6089 | 0.0667 | 3.9298
168.5 | 1.4044 | 1.2188 | 0.6091 | 0.0667 | 3.9311
168.6 | 1.4052 | 1.2195 | 0.6093 | 0.0668 | 3.9325
168.7 | 1.4058 | 1.22 | 0.6094 | 0.0668 | 3.9332
168.8 | 1.4067 | 1.2208 | 0.6095 | 0.0669 | 3.9338
168.9 | 1.4075 | 1.2217 | 0.6097 | 0.0669 | 3.9352
169 | 1.4083 | 1.2223 | 0.61 | 0.0669 | 3.9369
169.1 | 1.4092 | 1.2231 | 0.6102 | 0.067 | 3.9383
169.2 | 1.4102 | 1.2242 | 0.6104 | 0.067 | 3.9398
169.3 | 1.411 | 1.2249 | 0.6107 | 0.0671 | 3.9415
169.4 | 1.4121 | 1.2258 | 0.611 | 0.0671 | 3.9432
169.5 | 1.4129 | 1.2266 | 0.6112 | 0.0672 | 3.9448
169.6 | 1.4138 | 1.2273 | 0.6114 | 0.0672 | 3.9458
169.7 | 1.4144 | 1.2279 | 0.6116 | 0.0672 | 3.9471
169.8 | 1.4154 | 1.2289 | 0.6118 | 0.0673 | 3.9483
169.9 | 1.4162 | 1.2296 | 0.612 | 0.0673 | 3.9498
170 | 1.4171 | 1.2304 | 0.6122 | 0.0674 | 3.9511
170.1 | 1.4179 | 1.2313 | 0.6123 | 0.0674 | 3.9519
170.2 | 1.4188 | 1.2321 | 0.6125 | 0.0675 | 3.9532
170.3 | 1.4194 | 1.2326 | 0.6127 | 0.0675 | 3.9542
170.4 | 1.4202 | 1.2333 | 0.6129 | 0.0675 | 3.9554
170.5 | 1.4213 | 1.2344 | 0.6131 | 0.0676 | 3.9568
170.6 | 1.4219 | 1.235 | 0.6133 | 0.0676 | 3.9579
170.7 | 1.4229 | 1.2359 | 0.6135 | 0.0677 | 3.9594
170.8 | 1.4235 | 1.2365 | 0.6137 | 0.0677 | 3.9606
170.9 | 1.4246 | 1.2375 | 0.6139 | 0.0678 | 3.9619
171 | 1.4252 | 1.238 | 0.614 | 0.0678 | 3.9629
171.1 | 1.426 | 1.2387 | 0.6142 | 0.0678 | 3.9637
171.2 | 1.4269 | 1.2396 | 0.6143 | 0.0679 | 3.9647
171.3 | 1.4275 | 1.2402 | 0.6145 | 0.0679 | 3.9656
171.4 | 1.4283 | 1.241 | 0.6146 | 0.068 | 3.9667
171.5 | 1.4292 | 1.2417 | 0.6148 | 0.068 | 3.9679
171.6 | 1.43 | 1.2425 | 0.615 | 0.068 | 3.9692
171.7 | 1.4308 | 1.2433 | 0.6151 | 0.0681 | 3.97
171.8 | 1.4317 | 1.244 | 0.6153 | 0.0681 | 3.9713
171.9 | 1.4325 | 1.2448 | 0.6156 | 0.0682 | 3.9731
172 | 1.4333 | 1.2456 | 0.6158 | 0.0682 | 3.9741
172.1 | 1.4342 | 1.2464 | 0.616 | 0.0683 | 3.9753
172.2 | 1.435 | 1.2472 | 0.6161 | 0.0683 | 3.9763
172.3 | 1.4358 | 1.2479 | 0.6163 | 0.0683 | 3.9778
172.4 | 1.4369 | 1.2488 | 0.6166 | 0.0684 | 3.9796
172.5 | 1.4375 | 1.2494 | 0.6168 | 0.0684 | 3.981
172.6 | 1.4383 | 1.2502 | 0.617 | 0.0685 | 3.982
172.7 | 1.4394 | 1.2511 | 0.6173 | 0.0685 | 3.9838
172.8 | 1.4402 | 1.2519 | 0.6174 | 0.0686 | 3.9849
172.9 | 1.441 | 1.2527 | 0.6176 | 0.0686 | 3.9859
173 | 1.4417 | 1.2533 | 0.6178 | 0.0686 | 3.987
173.1 | 1.4427 | 1.2543 | 0.618 | 0.0687 | 3.9883
173.2 | 1.4435 | 1.255 | 0.6181 | 0.0687 | 3.9894
173.3 | 1.4444 | 1.2558 | 0.6184 | 0.0688 | 3.9908
173.4 | 1.445 | 1.2564 | 0.6185 | 0.0688 | 3.9914
173.5 | 1.4458 | 1.2572 | 0.6186 | 0.0688 | 3.9922
173.6 | 1.4467 | 1.2579 | 0.6188 | 0.0689 | 3.9939
173.7 | 1.4477 | 1.2589 | 0.6191 | 0.0689 | 3.9956
173.8 | 1.4485 | 1.2596 | 0.6193 | 0.069 | 3.9969
173.9 | 1.4494 | 1.2604 | 0.6195 | 0.069 | 3.9983
174 | 1.4502 | 1.2613 | 0.6198 | 0.0691 | 3.9998
174.1 | 1.4513 | 1.2622 | 0.62 | 0.0691 | 4.0014
174.2 | 1.4521 | 1.2629 | 0.6202 | 0.0692 | 4.003
174.3 | 1.4529 | 1.2638 | 0.6204 | 0.0692 | 4.004
174.4 | 1.4538 | 1.2645 | 0.6206 | 0.0692 | 4.0051
174.5 | 1.4546 | 1.2652 | 0.6207 | 0.0693 | 4.0061
174.6 | 1.4554 | 1.266 | 0.6209 | 0.0693 | 4.0074
174.7 | 1.4563 | 1.2669 | 0.6211 | 0.0694 | 4.0085
174.8 | 1.4571 | 1.2677 | 0.6213 | 0.0694 | 4.0095
174.9 | 1.4579 | 1.2684 | 0.6214 | 0.0695 | 4.0107
175 | 1.4585 | 1.269 | 0.6216 | 0.0695 | 4.0116
175.1 | 1.4594 | 1.2698 | 0.6218 | 0.0695 | 4.0128
175.2 | 1.4604 | 1.2707 | 0.622 | 0.0696 | 4.0142
175.3 | 1.4613 | 1.2715 | 0.6222 | 0.0696 | 4.0155
175.4 | 1.4621 | 1.2723 | 0.6224 | 0.0697 | 4.0166
175.5 | 1.4629 | 1.273 | 0.6225 | 0.0697 | 4.0177
175.6 | 1.4638 | 1.2737 | 0.6227 | 0.0698 | 4.0188
175.7 | 1.4646 | 1.2746 | 0.6229 | 0.0698 | 4.02
175.8 | 1.4654 | 1.2754 | 0.6231 | 0.0698 | 4.0212
175.9 | 1.4663 | 1.2762 | 0.6232 | 0.0699 | 4.0224
176 | 1.4669 | 1.2768 | 0.6234 | 0.0699 | 4.0233
176.1 | 1.4677 | 1.2775 | 0.6235 | 0.07 | 4.0237
176.2 | 1.4685 | 1.2783 | 0.6236 | 0.07 | 4.0246
176.3 | 1.4692 | 1.279 | 0.6237 | 0.07 | 4.0256
176.4 | 1.47 | 1.2798 | 0.6239 | 0.0701 | 4.0265
176.5 | 1.471 | 1.2808 | 0.6241 | 0.0701 | 4.0281
176.6 | 1.4717 | 1.2813 | 0.6243 | 0.0702 | 4.0292
176.7 | 1.4725 | 1.2821 | 0.6244 | 0.0702 | 4.0299
176.8 | 1.4731 | 1.2827 | 0.6245 | 0.0702 | 4.0307
176.9 | 1.474 | 1.2835 | 0.6247 | 0.0703 | 4.0315
177 | 1.4748 | 1.2842 | 0.6249 | 0.0703 | 4.0328
177.1 | 1.4758 | 1.2852 | 0.6252 | 0.0704 | 4.0348
177.2 | 1.4767 | 1.2858 | 0.6254 | 0.0704 | 4.0362
177.3 | 1.4775 | 1.2867 | 0.6256 | 0.0705 | 4.0377
177.4 | 1.4783 | 1.2875 | 0.6258 | 0.0705 | 4.0386
177.5 | 1.4792 | 1.2883 | 0.6259 | 0.0706 | 4.0396
177.6 | 1.48 | 1.289 | 0.6261 | 0.0706 | 4.0408
177.7 | 1.4808 | 1.2898 | 0.6263 | 0.0706 | 4.0423
177.8 | 1.4817 | 1.2906 | 0.6265 | 0.0707 | 4.0432
177.9 | 1.4825 | 1.2915 | 0.6267 | 0.0707 | 4.0444
178 | 1.4833 | 1.2921 | 0.6269 | 0.0708 | 4.0456
178.1 | 1.4842 | 1.2929 | 0.627 | 0.0708 | 4.0465
178.2 | 1.485 | 1.2938 | 0.6271 | 0.0709 | 4.047
178.3 | 1.4858 | 1.2945 | 0.6273 | 0.0709 | 4.0483
178.4 | 1.4867 | 1.2952 | 0.6276 | 0.0709 | 4.0502
178.5 | 1.4875 | 1.296 | 0.6277 | 0.071 | 4.0512
178.6 | 1.4885 | 1.2971 | 0.6279 | 0.071 | 4.0526
178.7 | 1.4894 | 1.2977 | 0.6281 | 0.0711 | 4.0539
178.8 | 1.4902 | 1.2985 | 0.6284 | 0.0711 | 4.0555
178.9 | 1.491 | 1.2992 | 0.6286 | 0.0712 | 4.0571
179 | 1.4921 | 1.3002 | 0.6288 | 0.0712 | 4.0582
179.1 | 1.4929 | 1.301 | 0.6289 | 0.0713 | 4.0591
179.2 | 1.4937 | 1.3019 | 0.6291 | 0.0713 | 4.0603
179.3 | 1.4946 | 1.3027 | 0.6293 | 0.0713 | 4.0614
179.4 | 1.4954 | 1.3034 | 0.6295 | 0.0714 | 4.0624
179.5 | 1.4963 | 1.3042 | 0.6296 | 0.0714 | 4.0636
179.6 | 1.4971 | 1.305 | 0.6298 | 0.0715 | 4.0648
179.7 | 1.4979 | 1.3058 | 0.63 | 0.0715 | 4.0657
179.8 | 1.4988 | 1.3066 | 0.6302 | 0.0716 | 4.0669
179.9 | 1.4994 | 1.3071 | 0.6303 | 0.0716 | 4.0677
180 | 1.5004 | 1.3081 | 0.6305 | 0.0716 | 4.0689
180.1 | 1.5013 | 1.3089 | 0.6306 | 0.0717 | 4.0701
180.2 | 1.5021 | 1.3096 | 0.6308 | 0.0717 | 4.0711
180.3 | 1.5029 | 1.3104 | 0.631 | 0.0718 | 4.0723
180.4 | 1.5035 | 1.311 | 0.6311 | 0.0718 | 4.0731
180.5 | 1.5044 | 1.3117 | 0.6313 | 0.0718 | 4.0741
180.6 | 1.5054 | 1.3127 | 0.6315 | 0.0719 | 4.0756
180.7 | 1.506 | 1.3133 | 0.6317 | 0.0719 | 4.0766
180.8 | 1.5069 | 1.3142 | 0.6318 | 0.072 | 4.0776
180.9 | 1.5077 | 1.3149 | 0.632 | 0.072 | 4.0786
181 | 1.5085 | 1.3157 | 0.6321 | 0.0721 | 4.0795
181.1 | 1.5094 | 1.3165 | 0.6322 | 0.0721 | 4.0802
181.2 | 1.5102 | 1.3173 | 0.6324 | 0.0721 | 4.0812
181.3 | 1.5108 | 1.3179 | 0.6325 | 0.0722 | 4.082
181.4 | 1.5117 | 1.3186 | 0.6326 | 0.0722 | 4.083
181.5 | 1.5125 | 1.3194 | 0.6328 | 0.0723 | 4.0839
181.6 | 1.5133 | 1.3202 | 0.6329 | 0.0723 | 4.0849
181.7 | 1.514 | 1.3208 | 0.633 | 0.0723 | 4.0852
181.8 | 1.515 | 1.3218 | 0.6332 | 0.0724 | 4.0865
181.9 | 1.5158 | 1.3225 | 0.6334 | 0.0724 | 4.0882
182 | 1.5167 | 1.3233 | 0.6337 | 0.0725 | 4.0896
182.1 | 1.5175 | 1.3241 | 0.6339 | 0.0725 | 4.0912
182.2 | 1.5183 | 1.3248 | 0.6341 | 0.0726 | 4.0923
182.3 | 1.5194 | 1.3258 | 0.6343 | 0.0726 | 4.0937
182.4 | 1.5202 | 1.3266 | 0.6344 | 0.0727 | 4.0946
182.5 | 1.521 | 1.3274 | 0.6346 | 0.0727 | 4.0956
182.6 | 1.5217 | 1.3279 | 0.6348 | 0.0727 | 4.0966
182.7 | 1.5225 | 1.3288 | 0.6349 | 0.0728 | 4.0978
182.8 | 1.5235 | 1.3297 | 0.6351 | 0.0728 | 4.0989
182.9 | 1.5242 | 1.3302 | 0.6352 | 0.0728 | 4.0996
183 | 1.525 | 1.331 | 0.6353 | 0.0729 | 4.1003
183.1 | 1.5258 | 1.3319 | 0.6356 | 0.0729 | 4.1019
183.2 | 1.5267 | 1.3327 | 0.6357 | 0.073 | 4.103
183.3 | 1.5275 | 1.3335 | 0.6359 | 0.073 | 4.1039
183.4 | 1.5283 | 1.3342 | 0.6361 | 0.0731 | 4.1051
183.5 | 1.5294 | 1.3352 | 0.6363 | 0.0731 | 4.1064
183.6 | 1.5302 | 1.336 | 0.6365 | 0.0732 | 4.1079
183.7 | 1.531 | 1.3367 | 0.6367 | 0.0732 | 4.1094
183.8 | 1.5319 | 1.3375 | 0.6369 | 0.0732 | 4.1105
183.9 | 1.5329 | 1.3385 | 0.6371 | 0.0733 | 4.1117
184 | 1.5338 | 1.3393 | 0.6373 | 0.0733 | 4.1129
184.1 | 1.5346 | 1.34 | 0.6374 | 0.0734 | 4.114
184.2 | 1.5354 | 1.3408 | 0.6376 | 0.0734 | 4.115
184.3 | 1.536 | 1.3415 | 0.6377 | 0.0735 | 4.1155
184.4 | 1.5369 | 1.3423 | 0.6378 | 0.0735 | 4.1162
184.5 | 1.5377 | 1.3431 | 0.638 | 0.0736 | 4.1177
184.6 | 1.5388 | 1.344 | 0.6383 | 0.0736 | 4.1193
184.7 | 1.5396 | 1.3448 | 0.6384 | 0.0736 | 4.1204
184.8 | 1.5404 | 1.3456 | 0.6386 | 0.0737 | 4.1215
184.9 | 1.5412 | 1.3464 | 0.6387 | 0.0737 | 4.1223
185 | 1.5421 | 1.3471 | 0.6389 | 0.0738 | 4.1233
185.1 | 1.5429 | 1.3479 | 0.639 | 0.0738 | 4.1243
185.2 | 1.5438 | 1.3487 | 0.6392 | 0.0739 | 4.1253
185.3 | 1.5446 | 1.3495 | 0.6393 | 0.0739 | 4.1262
185.4 | 1.5452 | 1.3501 | 0.6394 | 0.0739 | 4.1267
185.5 | 1.5463 | 1.351 | 0.6396 | 0.074 | 4.128
185.6 | 1.5469 | 1.3517 | 0.6398 | 0.074 | 4.1292
185.7 | 1.5477 | 1.3524 | 0.64 | 0.0741 | 4.1303
185.8 | 1.5485 | 1.3532 | 0.6401 | 0.0741 | 4.131
185.9 | 1.5494 | 1.354 | 0.6402 | 0.0741 | 4.1318
186 | 1.5502 | 1.3548 | 0.6403 | 0.0742 | 4.1327
186.1 | 1.551 | 1.3555 | 0.6405 | 0.0742 | 4.1339
186.2 | 1.5519 | 1.3562 | 0.6407 | 0.0743 | 4.1349
186.3 | 1.5527 | 1.3571 | 0.6408 | 0.0743 | 4.1357
186.4 | 1.5533 | 1.3577 | 0.6409 | 0.0744 | 4.1364
186.5 | 1.5542 | 1.3585 | 0.641 | 0.0744 | 4.1366
186.6 | 1.555 | 1.3594 | 0.6411 | 0.0744 | 4.1376
186.7 | 1.5558 | 1.3602 | 0.6412 | 0.0745 | 4.1386
186.8 | 1.5567 | 1.3609 | 0.6415 | 0.0745 | 4.1399
186.9 | 1.5575 | 1.3617 | 0.6416 | 0.0746 | 4.1411
187 | 1.5583 | 1.3624 | 0.6419 | 0.0746 | 4.1427
187.1 | 1.5592 | 1.3632 | 0.642 | 0.0747 | 4.1435
187.2 | 1.56 | 1.364 | 0.6422 | 0.0747 | 4.1449
187.3 | 1.5608 | 1.3648 | 0.6423 | 0.0747 | 4.1456
187.4 | 1.5617 | 1.3656 | 0.6425 | 0.0748 | 4.1466
187.5 | 1.5625 | 1.3665 | 0.6426 | 0.0748 | 4.1475
187.6 | 1.5633 | 1.3671 | 0.6428 | 0.0749 | 4.1488
187.7 | 1.5642 | 1.3679 | 0.643 | 0.0749 | 4.1496
187.8 | 1.565 | 1.3688 | 0.643 | 0.075 | 4.1501
187.9 | 1.5658 | 1.3695 | 0.6432 | 0.075 | 4.1511
188 | 1.5667 | 1.3702 | 0.6434 | 0.075 | 4.1527
188.1 | 1.5675 | 1.371 | 0.6436 | 0.0751 | 4.154
188.2 | 1.5683 | 1.3719 | 0.6438 | 0.0751 | 4.1551
188.3 | 1.5694 | 1.3729 | 0.644 | 0.0752 | 4.1564
188.4 | 1.5702 | 1.3736 | 0.6442 | 0.0752 | 4.1574
188.5 | 1.571 | 1.3744 | 0.6444 | 0.0753 | 4.1587
188.6 | 1.5719 | 1.3751 | 0.6445 | 0.0753 | 4.1598
188.7 | 1.5727 | 1.3758 | 0.6447 | 0.0753 | 4.161
188.8 | 1.5735 | 1.3767 | 0.6449 | 0.0754 | 4.1619
188.9 | 1.5744 | 1.3775 | 0.645 | 0.0754 | 4.163
189 | 1.5752 | 1.3783 | 0.6451 | 0.0755 | 4.1633
189.1 | 1.576 | 1.3792 | 0.6453 | 0.0755 | 4.1644
189.2 | 1.5769 | 1.3799 | 0.6454 | 0.0756 | 4.1656
189.3 | 1.5777 | 1.3805 | 0.6456 | 0.0756 | 4.1669
189.4 | 1.5788 | 1.3815 | 0.6459 | 0.0757 | 4.1685
189.5 | 1.5796 | 1.3823 | 0.6461 | 0.0757 | 4.1699
189.6 | 1.5804 | 1.3831 | 0.6462 | 0.0757 | 4.1705
189.7 | 1.5813 | 1.384 | 0.6463 | 0.0758 | 4.1713
189.8 | 1.5821 | 1.3847 | 0.6465 | 0.0758 | 4.1724
189.9 | 1.5829 | 1.3855 | 0.6467 | 0.0759 | 4.1735
190 | 1.5838 | 1.3863 | 0.6468 | 0.0759 | 4.1743
190.1 | 1.5846 | 1.3871 | 0.6469 | 0.076 | 4.1753
190.2 | 1.5852 | 1.3877 | 0.647 | 0.076 | 4.1759
190.3 | 1.586 | 1.3884 | 0.6472 | 0.076 | 4.1767
190.4 | 1.5869 | 1.3892 | 0.6473 | 0.0761 | 4.1775
190.5 | 1.5877 | 1.39 | 0.6474 | 0.0761 | 4.1784
190.6 | 1.5885 | 1.3908 | 0.6475 | 0.0762 | 4.179
190.7 | 1.5894 | 1.3917 | 0.6477 | 0.0762 | 4.1799
190.8 | 1.5902 | 1.3925 | 0.6478 | 0.0763 | 4.1808
190.9 | 1.591 | 1.3933 | 0.648 | 0.0763 | 4.1818
191 | 1.5919 | 1.394 | 0.6481 | 0.0763 | 4.1826
191.1 | 1.5925 | 1.3946 | 0.6482 | 0.0764 | 4.1833
191.2 | 1.5933 | 1.3954 | 0.6483 | 0.0764 | 4.1839
191.3 | 1.594 | 1.396 | 0.6483 | 0.0765 | 4.1843
191.4 | 1.5948 | 1.3969 | 0.6485 | 0.0765 | 4.1853
191.5 | 1.5958 | 1.3979 | 0.6487 | 0.0766 | 4.1868
191.6 | 1.5967 | 1.3985 | 0.6489 | 0.0766 | 4.1881
191.7 | 1.5975 | 1.3994 | 0.6491 | 0.0766 | 4.1893
191.8 | 1.5983 | 1.4001 | 0.6493 | 0.0767 | 4.1903
191.9 | 1.5992 | 1.4008 | 0.6494 | 0.0767 | 4.1911
192 | 1.6 | 1.4017 | 0.6496 | 0.0768 | 4.1922
192.1 | 1.6008 | 1.4025 | 0.6497 | 0.0768 | 4.193
192.2 | 1.6017 | 1.4032 | 0.6498 | 0.0768 | 4.194
192.3 | 1.6025 | 1.404 | 0.65 | 0.0769 | 4.1952
192.4 | 1.6033 | 1.4048 | 0.6502 | 0.0769 | 4.1962
192.5 | 1.604 | 1.4054 | 0.6503 | 0.077 | 4.1968
192.6 | 1.605 | 1.4065 | 0.6504 | 0.077 | 4.1976
192.7 | 1.6058 | 1.4072 | 0.6506 | 0.0771 | 4.1989
192.8 | 1.6067 | 1.4079 | 0.6508 | 0.0771 | 4.2002
192.9 | 1.6075 | 1.4088 | 0.6509 | 0.0771 | 4.2008
193 | 1.6083 | 1.4095 | 0.6511 | 0.0772 | 4.202
193.1 | 1.6092 | 1.4102 | 0.6513 | 0.0772 | 4.2032
193.2 | 1.61 | 1.411 | 0.6514 | 0.0773 | 4.2042
193.3 | 1.611 | 1.4121 | 0.6516 | 0.0773 | 4.2054
193.4 | 1.6119 | 1.4129 | 0.6518 | 0.0774 | 4.2064
193.5 | 1.6127 | 1.4137 | 0.6519 | 0.0774 | 4.2075
193.6 | 1.6135 | 1.4144 | 0.6521 | 0.0775 | 4.2085
193.7 | 1.6144 | 1.4152 | 0.6522 | 0.0775 | 4.2094
193.8 | 1.6152 | 1.416 | 0.6524 | 0.0775 | 4.2105
193.9 | 1.616 | 1.4168 | 0.6525 | 0.0776 | 4.211
194 | 1.6169 | 1.4176 | 0.6526 | 0.0776 | 4.2117
194.1 | 1.6177 | 1.4183 | 0.6528 | 0.0777 | 4.2128
194.2 | 1.6185 | 1.4192 | 0.6529 | 0.0777 | 4.2139
194.3 | 1.6194 | 1.42 | 0.6531 | 0.0778 | 4.215
194.4 | 1.6202 | 1.4207 | 0.6533 | 0.0778 | 4.2165
194.5 | 1.6213 | 1.4217 | 0.6535 | 0.0779 | 4.2176
194.6 | 1.6221 | 1.4225 | 0.6537 | 0.0779 | 4.2189
194.7 | 1.6229 | 1.4233 | 0.6539 | 0.0779 | 4.22
194.8 | 1.6238 | 1.4242 | 0.6539 | 0.078 | 4.2205
194.9 | 1.6246 | 1.4249 | 0.6541 | 0.078 | 4.2213
195 | 1.6254 | 1.4256 | 0.6542 | 0.0781 | 4.2221
195.1 | 1.6263 | 1.4265 | 0.6543 | 0.0781 | 4.2229
195.2 | 1.6271 | 1.4273 | 0.6544 | 0.0782 | 4.2234
195.3 | 1.6279 | 1.428 | 0.6546 | 0.0782 | 4.225
195.4 | 1.6287 | 1.4287 | 0.6548 | 0.0782 | 4.2259
195.5 | 1.6296 | 1.4296 | 0.6549 | 0.0783 | 4.2265
195.6 | 1.6302 | 1.4302 | 0.655 | 0.0783 | 4.2272
195.7 | 1.631 | 1.431 | 0.6551 | 0.0784 | 4.228
195.8 | 1.6321 | 1.4319 | 0.6553 | 0.0784 | 4.229
195.9 | 1.6329 | 1.4327 | 0.6554 | 0.0785 | 4.2302
196 | 1.6335 | 1.4333 | 0.6555 | 0.0785 | 4.2306
196.1 | 1.6342 | 1.434 | 0.6556 | 0.0785 | 4.2309
196.2 | 1.635 | 1.4348 | 0.6556 | 0.0786 | 4.2314
196.3 | 1.6358 | 1.4356 | 0.6558 | 0.0786 | 4.2322
196.4 | 1.6367 | 1.4364 | 0.6559 | 0.0787 | 4.2332
196.5 | 1.6375 | 1.4371 | 0.6561 | 0.0787 | 4.2343
196.6 | 1.6383 | 1.4379 | 0.6562 | 0.0787 | 4.2352
196.7 | 1.6392 | 1.4387 | 0.6564 | 0.0788 | 4.2363
196.8 | 1.64 | 1.4395 | 0.6565 | 0.0788 | 4.2369
196.9 | 1.6408 | 1.4402 | 0.6566 | 0.0789 | 4.2379
197 | 1.6417 | 1.441 | 0.6568 | 0.0789 | 4.2389
197.1 | 1.6425 | 1.4419 | 0.657 | 0.079 | 4.24
197.2 | 1.6433 | 1.4427 | 0.6571 | 0.079 | 4.241
197.3 | 1.6442 | 1.4435 | 0.6572 | 0.0791 | 4.2417
197.4 | 1.6448 | 1.4441 | 0.6573 | 0.0791 | 4.2424
197.5 | 1.6458 | 1.445 | 0.6575 | 0.0791 | 4.2438
197.6 | 1.6467 | 1.4458 | 0.6577 | 0.0792 | 4.2446
197.7 | 1.6475 | 1.4466 | 0.6578 | 0.0792 | 4.2452
197.8 | 1.6483 | 1.4473 | 0.658 | 0.0793 | 4.2464
197.9 | 1.6492 | 1.4481 | 0.6581 | 0.0793 | 4.2476
198 | 1.65 | 1.449 | 0.6583 | 0.0794 | 4.2486
198.1 | 1.6508 | 1.4498 | 0.6584 | 0.0794 | 4.2495
198.2 | 1.6519 | 1.4508 | 0.6586 | 0.0795 | 4.2504
198.3 | 1.6527 | 1.4515 | 0.6587 | 0.0795 | 4.2514
198.4 | 1.6535 | 1.4523 | 0.6589 | 0.0795 | 4.2527
198.5 | 1.6542 | 1.4529 | 0.659 | 0.0796 | 4.253
198.6 | 1.655 | 1.4538 | 0.6591 | 0.0796 | 4.2539
198.7 | 1.656 | 1.4548 | 0.6593 | 0.0797 | 4.2548
198.8 | 1.6569 | 1.4554 | 0.6595 | 0.0797 | 4.2562
198.9 | 1.6577 | 1.4563 | 0.6596 | 0.0798 | 4.2571
199 | 1.6585 | 1.457 | 0.6598 | 0.0798 | 4.2585
199.1 | 1.6596 | 1.4579 | 0.66 | 0.0798 | 4.2594
199.2 | 1.6604 | 1.4588 | 0.6602 | 0.0799 | 4.2608
199.3 | 1.6612 | 1.4596 | 0.6603 | 0.0799 | 4.2616
199.4 | 1.6621 | 1.4604 | 0.6605 | 0.08 | 4.2625
199.5 | 1.6629 | 1.4612 | 0.6605 | 0.08 | 4.263
199.6 | 1.6638 | 1.4619 | 0.6607 | 0.0801 | 4.264
199.7 | 1.6646 | 1.4627 | 0.6608 | 0.0801 | 4.2644
199.8 | 1.6654 | 1.4635 | 0.6609 | 0.0802 | 4.2655
199.9 | 1.6663 | 1.4644 | 0.6611 | 0.0802 | 4.2665
200 | 1.6671 | 1.4652 | 0.6612 | 0.0802 | 4.2673
200.1 | 1.6679 | 1.4659 | 0.6613 | 0.0803 | 4.268
200.2 | 1.6688 | 1.4667 | 0.6614 | 0.0803 | 4.2688
200.3 | 1.6696 | 1.4675 | 0.6615 | 0.0804 | 4.2696
200.4 | 1.6704 | 1.4683 | 0.6618 | 0.0804 | 4.2709
200.5 | 1.6713 | 1.4692 | 0.6619 | 0.0805 | 4.2715
200.6 | 1.6721 | 1.4699 | 0.662 | 0.0805 | 4.2725
200.7 | 1.6727 | 1.4704 | 0.6621 | 0.0805 | 4.2729
200.8 | 1.6735 | 1.4713 | 0.6622 | 0.0806 | 4.2735
200.9 | 1.6744 | 1.4721 | 0.6622 | 0.0806 | 4.274
201 | 1.6752 | 1.4729 | 0.6623 | 0.0807 | 4.2747
201.1 | 1.6758 | 1.4735 | 0.6624 | 0.0807 | 4.2752
201.2 | 1.6767 | 1.4744 | 0.6625 | 0.0807 | 4.276
201.3 | 1.6775 | 1.4751 | 0.6626 | 0.0808 | 4.2765
201.4 | 1.6783 | 1.4759 | 0.6627 | 0.0808 | 4.2773
201.5 | 1.6792 | 1.4767 | 0.6629 | 0.0809 | 4.2784
201.6 | 1.68 | 1.4775 | 0.663 | 0.0809 | 4.2792
201.7 | 1.6808 | 1.4782 | 0.6631 | 0.081 | 4.2798
201.8 | 1.6817 | 1.479 | 0.6633 | 0.081 | 4.2808
201.9 | 1.6825 | 1.4798 | 0.6634 | 0.081 | 4.2818
202 | 1.6833 | 1.4806 | 0.6636 | 0.0811 | 4.2826
202.1 | 1.684 | 1.4812 | 0.6636 | 0.0811 | 4.2828
202.2 | 1.685 | 1.4822 | 0.6638 | 0.0812 | 4.2842
202.3 | 1.6858 | 1.4829 | 0.6641 | 0.0812 | 4.2859
202.4 | 1.6867 | 1.4838 | 0.6641 | 0.0813 | 4.2861
202.5 | 1.6875 | 1.4846 | 0.6643 | 0.0813 | 4.2872
202.6 | 1.6883 | 1.4854 | 0.6643 | 0.0813 | 4.2876
202.7 | 1.6892 | 1.486 | 0.6646 | 0.0814 | 4.2892
202.8 | 1.69 | 1.4869 | 0.6647 | 0.0814 | 4.29
202.9 | 1.691 | 1.4879 | 0.6649 | 0.0815 | 4.2913
203 | 1.6919 | 1.4887 | 0.665 | 0.0815 | 4.2919
203.1 | 1.6927 | 1.4894 | 0.6652 | 0.0816 | 4.2932
203.2 | 1.6933 | 1.49 | 0.6652 | 0.0816 | 4.2932
203.3 | 1.6942 | 1.4908 | 0.6654 | 0.0816 | 4.2943
203.4 | 1.6952 | 1.4919 | 0.6655 | 0.0817 | 4.2953
203.5 | 1.696 | 1.4926 | 0.6658 | 0.0817 | 4.2969
203.6 | 1.6969 | 1.4933 | 0.6659 | 0.0818 | 4.2974
203.7 | 1.6977 | 1.4942 | 0.6661 | 0.0818 | 4.2986
203.8 | 1.6988 | 1.4952 | 0.6662 | 0.0819 | 4.2996
203.9 | 1.6996 | 1.4959 | 0.6664 | 0.0819 | 4.3006
204 | 1.7004 | 1.4967 | 0.6665 | 0.082 | 4.3013
204.1 | 1.7013 | 1.4975 | 0.6667 | 0.082 | 4.3025
204.2 | 1.7021 | 1.4983 | 0.6667 | 0.0821 | 4.3031
204.3 | 1.7029 | 1.4992 | 0.6669 | 0.0821 | 4.304
204.4 | 1.7038 | 1.5 | 0.6669 | 0.0821 | 4.3044
204.5 | 1.7046 | 1.5008 | 0.6671 | 0.0822 | 4.3057
204.6 | 1.7054 | 1.5016 | 0.6672 | 0.0822 | 4.3063
204.7 | 1.706 | 1.5021 | 0.6673 | 0.0823 | 4.3069
204.8 | 1.7069 | 1.5029 | 0.6674 | 0.0823 | 4.3072
204.9 | 1.7079 | 1.5038 | 0.6676 | 0.0824 | 4.3087
205 | 1.7088 | 1.5046 | 0.6678 | 0.0824 | 4.3098
205.1 | 1.7096 | 1.5054 | 0.6679 | 0.0824 | 4.3107
205.2 | 1.7104 | 1.5063 | 0.668 | 0.0825 | 4.3111
205.3 | 1.711 | 1.5069 | 0.668 | 0.0825 | 4.3114
205.4 | 1.7119 | 1.5077 | 0.6681 | 0.0826 | 4.3121
205.5 | 1.7127 | 1.5085 | 0.6682 | 0.0826 | 4.3128
205.6 | 1.7135 | 1.5094 | 0.6683 | 0.0827 | 4.3132
205.7 | 1.7144 | 1.5101 | 0.6684 | 0.0827 | 4.314
205.8 | 1.7152 | 1.5109 | 0.6686 | 0.0827 | 4.3148
205.9 | 1.716 | 1.5117 | 0.6687 | 0.0828 | 4.316
206 | 1.7169 | 1.5125 | 0.6689 | 0.0828 | 4.317
206.1 | 1.7177 | 1.5133 | 0.669 | 0.0829 | 4.3176
206.2 | 1.7183 | 1.5139 | 0.669 | 0.0829 | 4.3179
206.3 | 1.7192 | 1.5147 | 0.6691 | 0.0829 | 4.3185
206.4 | 1.72 | 1.5154 | 0.6692 | 0.083 | 4.319
206.5 | 1.7208 | 1.5163 | 0.6693 | 0.083 | 4.3198
206.6 | 1.7217 | 1.5171 | 0.6695 | 0.0831 | 4.3207
206.7 | 1.7225 | 1.5178 | 0.6696 | 0.0831 | 4.3217
206.8 | 1.7231 | 1.5184 | 0.6697 | 0.0832 | 4.3224
206.9 | 1.724 | 1.5193 | 0.6697 | 0.0832 | 4.3221
207 | 1.725 | 1.5202 | 0.67 | 0.0833 | 4.3238
207.1 | 1.7258 | 1.521 | 0.6702 | 0.0833 | 4.3251
207.2 | 1.7267 | 1.5219 | 0.6703 | 0.0833 | 4.3258
207.3 | 1.7275 | 1.5227 | 0.6704 | 0.0834 | 4.3266
207.4 | 1.7283 | 1.5234 | 0.6705 | 0.0834 | 4.3276
207.5 | 1.7292 | 1.5242 | 0.6707 | 0.0835 | 4.3286
207.6 | 1.73 | 1.525 | 0.6709 | 0.0835 | 4.3297
207.7 | 1.731 | 1.526 | 0.671 | 0.0836 | 4.3306
207.8 | 1.7317 | 1.5265 | 0.6711 | 0.0836 | 4.3312
207.9 | 1.7327 | 1.5275 | 0.6713 | 0.0837 | 4.3323
208 | 1.7333 | 1.5281 | 0.6714 | 0.0837 | 4.3329
208.1 | 1.7342 | 1.529 | 0.6714 | 0.0837 | 4.333
208.2 | 1.735 | 1.5298 | 0.6715 | 0.0838 | 4.3339
208.3 | 1.7358 | 1.5306 | 0.6717 | 0.0838 | 4.3352
208.4 | 1.7369 | 1.5316 | 0.6719 | 0.0839 | 4.3363
208.5 | 1.7377 | 1.5323 | 0.6721 | 0.0839 | 4.3374
208.6 | 1.7385 | 1.5331 | 0.6722 | 0.084 | 4.3386
208.7 | 1.7396 | 1.5342 | 0.6724 | 0.084 | 4.3399
208.8 | 1.7404 | 1.535 | 0.6726 | 0.0841 | 4.3409
208.9 | 1.7413 | 1.5357 | 0.6727 | 0.0841 | 4.3418
209 | 1.7421 | 1.5365 | 0.6728 | 0.0841 | 4.3422
209.1 | 1.7429 | 1.5373 | 0.6729 | 0.0842 | 4.3427
209.2 | 1.7438 | 1.5381 | 0.673 | 0.0842 | 4.3434
209.3 | 1.7446 | 1.539 | 0.6731 | 0.0843 | 4.3439
209.4 | 1.7454 | 1.5398 | 0.6732 | 0.0843 | 4.3449
209.5 | 1.746 | 1.5404 | 0.6733 | 0.0844 | 4.3455
209.6 | 1.7471 | 1.5413 | 0.6735 | 0.0844 | 4.3465
209.7 | 1.7479 | 1.5421 | 0.6736 | 0.0845 | 4.3473
209.8 | 1.7488 | 1.5429 | 0.6737 | 0.0845 | 4.3482
209.9 | 1.7496 | 1.5437 | 0.6739 | 0.0845 | 4.349
210 | 1.7504 | 1.5444 | 0.674 | 0.0846 | 4.3498
210.1 | 1.7513 | 1.5452 | 0.6741 | 0.0846 | 4.3503
210.2 | 1.7521 | 1.546 | 0.6742 | 0.0847 | 4.3511
210.3 | 1.7527 | 1.5467 | 0.6742 | 0.0847 | 4.3515
210.4 | 1.7535 | 1.5475 | 0.6743 | 0.0847 | 4.3517
210.5 | 1.7544 | 1.5483 | 0.6744 | 0.0848 | 4.3526
210.6 | 1.7552 | 1.5491 | 0.6746 | 0.0848 | 4.3536
210.7 | 1.756 | 1.5498 | 0.6748 | 0.0849 | 4.3548
210.8 | 1.7569 | 1.5506 | 0.6749 | 0.0849 | 4.3554
210.9 | 1.7577 | 1.5515 | 0.675 | 0.085 | 4.3561
211 | 1.7585 | 1.5522 | 0.675 | 0.085 | 4.3567
211.1 | 1.7594 | 1.553 | 0.6751 | 0.085 | 4.3573
211.2 | 1.7602 | 1.5538 | 0.6752 | 0.0851 | 4.3578
211.3 | 1.7608 | 1.5544 | 0.6753 | 0.0851 | 4.3582
211.4 | 1.7617 | 1.5552 | 0.6753 | 0.0852 | 4.3586
211.5 | 1.7625 | 1.556 | 0.6754 | 0.0852 | 4.3591
211.6 | 1.7633 | 1.5569 | 0.6756 | 0.0853 | 4.36
211.7 | 1.764 | 1.5575 | 0.6756 | 0.0853 | 4.3604
211.8 | 1.7648 | 1.5583 | 0.6757 | 0.0853 | 4.361
211.9 | 1.7658 | 1.5592 | 0.6759 | 0.0854 | 4.3622
212 | 1.7665 | 1.5598 | 0.676 | 0.0854 | 4.3627
212.1 | 1.7675 | 1.5608 | 0.6761 | 0.0855 | 4.3637
212.2 | 1.7683 | 1.5616 | 0.6763 | 0.0855 | 4.3648
212.3 | 1.7692 | 1.5624 | 0.6764 | 0.0856 | 4.3655
212.4 | 1.77 | 1.5631 | 0.6765 | 0.0856 | 4.3663
212.5 | 1.7708 | 1.564 | 0.6767 | 0.0856 | 4.3672
212.6 | 1.7717 | 1.5648 | 0.6768 | 0.0857 | 4.3679
212.7 | 1.7725 | 1.5656 | 0.6769 | 0.0857 | 4.3687
212.8 | 1.7733 | 1.5665 | 0.677 | 0.0858 | 4.3694
212.9 | 1.7742 | 1.5672 | 0.6771 | 0.0858 | 4.3702
213 | 1.775 | 1.568 | 0.6772 | 0.0859 | 4.3707
213.1 | 1.7758 | 1.5688 | 0.6773 | 0.0859 | 4.371
213.2 | 1.7767 | 1.5696 | 0.6774 | 0.086 | 4.372
213.3 | 1.7775 | 1.5704 | 0.6776 | 0.086 | 4.3729
213.4 | 1.7783 | 1.5712 | 0.6776 | 0.086 | 4.3735
213.5 | 1.7792 | 1.5721 | 0.6778 | 0.0861 | 4.3743
213.6 | 1.7802 | 1.573 | 0.678 | 0.0861 | 4.3755
213.7 | 1.781 | 1.5738 | 0.6782 | 0.0862 | 4.3768
213.8 | 1.7819 | 1.5746 | 0.6782 | 0.0862 | 4.3772
213.9 | 1.7827 | 1.5754 | 0.6783 | 0.0863 | 4.3779
214 | 1.7838 | 1.5763 | 0.6785 | 0.0863 | 4.379
214.1 | 1.7846 | 1.5771 | 0.6786 | 0.0864 | 4.3797
214.2 | 1.7854 | 1.5779 | 0.6787 | 0.0864 | 4.3806
214.3 | 1.786 | 1.5785 | 0.6788 | 0.0864 | 4.3807
214.4 | 1.7871 | 1.5796 | 0.6789 | 0.0865 | 4.3817
214.5 | 1.7877 | 1.5802 | 0.679 | 0.0865 | 4.3822
214.6 | 1.7885 | 1.581 | 0.6791 | 0.0866 | 4.3828
214.7 | 1.7896 | 1.582 | 0.6792 | 0.0866 | 4.3837
214.8 | 1.7904 | 1.5827 | 0.6794 | 0.0867 | 4.3845
214.9 | 1.7913 | 1.5835 | 0.6795 | 0.0867 | 4.3852
215 | 1.7919 | 1.5842 | 0.6795 | 0.0868 | 4.3853
215.1 | 1.7927 | 1.585 | 0.6795 | 0.0868 | 4.3856
215.2 | 1.7935 | 1.5858 | 0.6796 | 0.0868 | 4.3863
215.3 | 1.7944 | 1.5867 | 0.6797 | 0.0869 | 4.387
215.4 | 1.7952 | 1.5875 | 0.6799 | 0.0869 | 4.3879
215.5 | 1.796 | 1.5882 | 0.68 | 0.087 | 4.3888
215.6 | 1.7969 | 1.589 | 0.6801 | 0.087 | 4.3894
215.7 | 1.7977 | 1.5898 | 0.6802 | 0.0871 | 4.3901
215.8 | 1.7985 | 1.5906 | 0.6803 | 0.0871 | 4.3908
215.9 | 1.7994 | 1.5914 | 0.6804 | 0.0872 | 4.3914
216 | 1.8002 | 1.5922 | 0.6805 | 0.0872 | 4.3917
216.1 | 1.801 | 1.593 | 0.6805 | 0.0872 | 4.3921
216.2 | 1.8017 | 1.5936 | 0.6806 | 0.0873 | 4.3926
216.3 | 1.8025 | 1.5944 | 0.6807 | 0.0873 | 4.393
216.4 | 1.8033 | 1.5952 | 0.6808 | 0.0874 | 4.3936
216.5 | 1.804 | 1.5958 | 0.6808 | 0.0874 | 4.3937
216.6 | 1.8048 | 1.5967 | 0.6809 | 0.0874 | 4.3942
216.7 | 1.8058 | 1.5977 | 0.681 | 0.0875 | 4.3953
216.8 | 1.8067 | 1.5985 | 0.6812 | 0.0875 | 4.3966
216.9 | 1.8075 | 1.5992 | 0.6814 | 0.0876 | 4.3977
217 | 1.8083 | 1.6 | 0.6815 | 0.0876 | 4.3983
217.1 | 1.8092 | 1.6008 | 0.6816 | 0.0877 | 4.3991
217.2 | 1.81 | 1.6016 | 0.6818 | 0.0877 | 4.4
217.3 | 1.8108 | 1.6024 | 0.6819 | 0.0878 | 4.4006
217.4 | 1.8117 | 1.6031 | 0.682 | 0.0878 | 4.4014
217.5 | 1.8125 | 1.604 | 0.6821 | 0.0878 | 4.4022
217.6 | 1.8133 | 1.6048 | 0.6822 | 0.0879 | 4.4027
217.7 | 1.8142 | 1.6056 | 0.6823 | 0.0879 | 4.4032
217.8 | 1.815 | 1.6065 | 0.6824 | 0.088 | 4.4039
217.9 | 1.8158 | 1.6072 | 0.6825 | 0.088 | 4.4049
218 | 1.8169 | 1.6081 | 0.6827 | 0.0881 | 4.4062
218.1 | 1.8177 | 1.609 | 0.6829 | 0.0881 | 4.4072
218.2 | 1.8185 | 1.6097 | 0.683 | 0.0882 | 4.4083
218.3 | 1.8194 | 1.6104 | 0.6832 | 0.0882 | 4.4091
218.4 | 1.8204 | 1.6115 | 0.6833 | 0.0883 | 4.4099
218.5 | 1.8213 | 1.6123 | 0.6834 | 0.0883 | 4.4108
218.6 | 1.8219 | 1.6129 | 0.6835 | 0.0883 | 4.4112
218.7 | 1.8227 | 1.6137 | 0.6835 | 0.0884 | 4.4111
218.8 | 1.8235 | 1.6146 | 0.6836 | 0.0884 | 4.4121
218.9 | 1.8244 | 1.6154 | 0.6838 | 0.0885 | 4.4129
219 | 1.8254 | 1.6163 | 0.6839 | 0.0885 | 4.4139
219.1 | 1.826 | 1.6169 | 0.684 | 0.0885 | 4.4143
219.2 | 1.8271 | 1.6179 | 0.6841 | 0.0886 | 4.4152
219.3 | 1.8279 | 1.6187 | 0.6843 | 0.0886 | 4.4164
219.4 | 1.8288 | 1.6195 | 0.6844 | 0.0887 | 4.4169
219.5 | 1.8296 | 1.6203 | 0.6845 | 0.0887 | 4.4175
219.6 | 1.8304 | 1.621 | 0.6846 | 0.0888 | 4.4185
219.7 | 1.8313 | 1.6219 | 0.6848 | 0.0888 | 4.4194
219.8 | 1.8321 | 1.6227 | 0.6848 | 0.0889 | 4.4198
219.9 | 1.8329 | 1.6235 | 0.6849 | 0.0889 | 4.4202
220 | 1.8335 | 1.6242 | 0.6849 | 0.0889 | 4.4203
220.1 | 1.8344 | 1.625 | 0.685 | 0.089 | 4.4207
220.2 | 1.8352 | 1.6258 | 0.6851 | 0.089 | 4.4217
220.3 | 1.836 | 1.6266 | 0.6853 | 0.0891 | 4.4226
220.4 | 1.8369 | 1.6273 | 0.6854 | 0.0891 | 4.4233
220.5 | 1.8377 | 1.6281 | 0.6855 | 0.0892 | 4.424
220.6 | 1.8385 | 1.629 | 0.6856 | 0.0892 | 4.4248
220.7 | 1.8394 | 1.6297 | 0.6857 | 0.0893 | 4.4256
220.8 | 1.8402 | 1.6305 | 0.6858 | 0.0893 | 4.4263
220.9 | 1.841 | 1.6313 | 0.6859 | 0.0893 | 4.427
221 | 1.8419 | 1.6321 | 0.686 | 0.0894 | 4.4276
221.1 | 1.8427 | 1.6329 | 0.6861 | 0.0894 | 4.4282
221.2 | 1.8435 | 1.6338 | 0.6862 | 0.0895 | 4.4288
221.3 | 1.8442 | 1.6344 | 0.6862 | 0.0895 | 4.4287
221.4 | 1.845 | 1.6352 | 0.6863 | 0.0896 | 4.4292
221.5 | 1.8458 | 1.636 | 0.6864 | 0.0896 | 4.4297
221.6 | 1.8467 | 1.6368 | 0.6865 | 0.0896 | 4.4305
221.7 | 1.8475 | 1.6376 | 0.6866 | 0.0897 | 4.4311
221.8 | 1.8483 | 1.6383 | 0.6867 | 0.0897 | 4.432
221.9 | 1.8492 | 1.6392 | 0.6869 | 0.0898 | 4.433
222 | 1.85 | 1.64 | 0.687 | 0.0898 | 4.4339
222.1 | 1.8508 | 1.6407 | 0.6871 | 0.0899 | 4.4347
222.2 | 1.8517 | 1.6415 | 0.6873 | 0.0899 | 4.4358
222.3 | 1.8525 | 1.6423 | 0.6874 | 0.0899 | 4.4363
222.4 | 1.8533 | 1.6431 | 0.6874 | 0.09 | 4.4367
222.5 | 1.8542 | 1.644 | 0.6875 | 0.09 | 4.4371
222.6 | 1.855 | 1.6448 | 0.6876 | 0.0901 | 4.438
222.7 | 1.8558 | 1.6456 | 0.6878 | 0.0901 | 4.4392
222.8 | 1.8569 | 1.6465 | 0.688 | 0.0902 | 4.4402
222.9 | 1.8577 | 1.6473 | 0.6882 | 0.0902 | 4.4413
223 | 1.8585 | 1.6481 | 0.6883 | 0.0903 | 4.4423
223.1 | 1.8596 | 1.649 | 0.6885 | 0.0903 | 4.4435
223.2 | 1.8604 | 1.6498 | 0.6886 | 0.0904 | 4.4443
223.3 | 1.8613 | 1.6506 | 0.6887 | 0.0904 | 4.4451
223.4 | 1.8619 | 1.6513 | 0.6888 | 0.0904 | 4.4452
223.5 | 1.8627 | 1.6521 | 0.6888 | 0.0905 | 4.4455
223.6 | 1.8638 | 1.6531 | 0.689 | 0.0905 | 4.4468
223.7 | 1.8646 | 1.654 | 0.6891 | 0.0906 | 4.4476
223.8 | 1.8654 | 1.6547 | 0.6892 | 0.0906 | 4.4481
223.9 | 1.866 | 1.6553 | 0.6893 | 0.0907 | 4.4487
224 | 1.8671 | 1.6563 | 0.6894 | 0.0907 | 4.4492
224.1 | 1.8679 | 1.6571 | 0.6895 | 0.0907 | 4.4499
224.2 | 1.8685 | 1.6577 | 0.6896 | 0.0908 | 4.4506
224.3 | 1.8696 | 1.6587 | 0.6897 | 0.0908 | 4.4514
224.4 | 1.8704 | 1.6595 | 0.6898 | 0.0909 | 4.4521
224.5 | 1.8713 | 1.6603 | 0.6899 | 0.0909 | 4.4526
224.6 | 1.8719 | 1.6608 | 0.69 | 0.091 | 4.4532
224.7 | 1.8727 | 1.6617 | 0.6901 | 0.091 | 4.4536
224.8 | 1.8735 | 1.6625 | 0.6902 | 0.091 | 4.4542
224.9 | 1.8746 | 1.6635 | 0.6903 | 0.0911 | 4.4553
225 | 1.8754 | 1.6644 | 0.6904 | 0.0911 | 4.4558
225.1 | 1.8763 | 1.6652 | 0.6905 | 0.0912 | 4.4566
225.2 | 1.8769 | 1.6658 | 0.6906 | 0.0912 | 4.457
225.3 | 1.8779 | 1.6667 | 0.6907 | 0.0913 | 4.458
225.4 | 1.8788 | 1.6675 | 0.6908 | 0.0913 | 4.4586
225.5 | 1.8794 | 1.6681 | 0.6909 | 0.0914 | 4.4592
225.6 | 1.8802 | 1.669 | 0.691 | 0.0914 | 4.4598
225.7 | 1.881 | 1.6697 | 0.6911 | 0.0914 | 4.4605
225.8 | 1.8819 | 1.6705 | 0.6912 | 0.0915 | 4.4611
225.9 | 1.8827 | 1.6713 | 0.6913 | 0.0915 | 4.4618
226 | 1.8835 | 1.6721 | 0.6914 | 0.0916 | 4.4622
226.1 | 1.8842 | 1.6727 | 0.6913 | 0.0916 | 4.4619
226.2 | 1.885 | 1.6735 | 0.6914 | 0.0917 | 4.4623
226.3 | 1.8858 | 1.6744 | 0.6915 | 0.0917 | 4.4629
226.4 | 1.8867 | 1.6752 | 0.6916 | 0.0917 | 4.4636
226.5 | 1.8875 | 1.676 | 0.6917 | 0.0918 | 4.4643
226.6 | 1.8883 | 1.6769 | 0.6918 | 0.0918 | 4.465
226.7 | 1.8892 | 1.6776 | 0.692 | 0.0919 | 4.4659
226.8 | 1.89 | 1.6784 | 0.6921 | 0.0919 | 4.4667
226.9 | 1.8908 | 1.6792 | 0.6922 | 0.092 | 4.4674
227 | 1.8917 | 1.68 | 0.6923 | 0.092 | 4.468
227.1 | 1.8923 | 1.6806 | 0.6924 | 0.092 | 4.4684
227.2 | 1.8931 | 1.6814 | 0.6925 | 0.0921 | 4.469
227.3 | 1.8942 | 1.6823 | 0.6927 | 0.0921 | 4.4705
227.4 | 1.895 | 1.6831 | 0.6928 | 0.0922 | 4.4713
227.5 | 1.896 | 1.6842 | 0.6929 | 0.0922 | 4.4722
227.6 | 1.8969 | 1.685 | 0.6931 | 0.0923 | 4.4732
227.7 | 1.8977 | 1.6858 | 0.6932 | 0.0923 | 4.474
227.8 | 1.8985 | 1.6865 | 0.6934 | 0.0924 | 4.4753
227.9 | 1.8996 | 1.6875 | 0.6935 | 0.0924 | 4.4758
228 | 1.9004 | 1.6883 | 0.6937 | 0.0925 | 4.4769
228.1 | 1.901 | 1.689 | 0.6937 | 0.0925 | 4.4771
228.2 | 1.9019 | 1.6897 | 0.6938 | 0.0925 | 4.4779
228.3 | 1.9027 | 1.6904 | 0.6939 | 0.0926 | 4.4786
228.4 | 1.9035 | 1.6913 | 0.6939 | 0.0926 | 4.4786
228.5 | 1.9044 | 1.6921 | 0.694 | 0.0927 | 4.4793
228.6 | 1.9052 | 1.6929 | 0.6941 | 0.0927 | 4.48
228.7 | 1.906 | 1.6938 | 0.6942 | 0.0928 | 4.4805
228.8 | 1.9069 | 1.6946 | 0.6944 | 0.0928 | 4.4815
228.9 | 1.9079 | 1.6956 | 0.6945 | 0.0929 | 4.4825
229 | 1.9088 | 1.6963 | 0.6947 | 0.0929 | 4.4832
229.1 | 1.9096 | 1.6971 | 0.6948 | 0.0929 | 4.4839
229.2 | 1.9104 | 1.6979 | 0.6948 | 0.093 | 4.4844
229.3 | 1.9113 | 1.6988 | 0.6949 | 0.093 | 4.4849
229.4 | 1.9119 | 1.6994 | 0.6949 | 0.0931 | 4.485
229.5 | 1.9127 | 1.7002 | 0.695 | 0.0931 | 4.4855
229.6 | 1.9138 | 1.7013 | 0.6952 | 0.0932 | 4.4865
229.7 | 1.9146 | 1.702 | 0.6953 | 0.0932 | 4.4875
229.8 | 1.9154 | 1.7027 | 0.6954 | 0.0932 | 4.4883
229.9 | 1.9163 | 1.7035 | 0.6955 | 0.0933 | 4.4887
230 | 1.9171 | 1.7044 | 0.6956 | 0.0933 | 4.4893
230.1 | 1.9179 | 1.7052 | 0.6957 | 0.0934 | 4.4901
230.2 | 1.9188 | 1.706 | 0.6959 | 0.0934 | 4.4912
230.3 | 1.9196 | 1.7069 | 0.6959 | 0.0935 | 4.4913
230.4 | 1.9202 | 1.7075 | 0.696 | 0.0935 | 4.4916
230.5 | 1.921 | 1.7082 | 0.696 | 0.0936 | 4.4922
230.6 | 1.9219 | 1.709 | 0.6961 | 0.0936 | 4.4927
230.7 | 1.9227 | 1.7098 | 0.6962 | 0.0936 | 4.4931
230.8 | 1.9233 | 1.7105 | 0.6961 | 0.0937 | 4.4926
230.9 | 1.9242 | 1.7112 | 0.6962 | 0.0937 | 4.4932
231 | 1.925 | 1.7121 | 0.6963 | 0.0938 | 4.4939
231.1 | 1.9258 | 1.7129 | 0.6965 | 0.0938 | 4.4948
231.2 | 1.9267 | 1.7138 | 0.6965 | 0.0939 | 4.495
231.3 | 1.9275 | 1.7146 | 0.6966 | 0.0939 | 4.4958
231.4 | 1.9283 | 1.7153 | 0.6967 | 0.0939 | 4.4967
231.5 | 1.9292 | 1.7161 | 0.6969 | 0.094 | 4.4974
231.6 | 1.93 | 1.7169 | 0.697 | 0.094 | 4.4981
231.7 | 1.9308 | 1.7177 | 0.6971 | 0.0941 | 4.4987
231.8 | 1.9317 | 1.7185 | 0.6972 | 0.0941 | 4.4994
231.9 | 1.9325 | 1.7192 | 0.6973 | 0.0942 | 4.5001
232 | 1.9333 | 1.72 | 0.6973 | 0.0942 | 4.5005
232.1 | 1.9342 | 1.7208 | 0.6974 | 0.0942 | 4.5012
232.2 | 1.935 | 1.7217 | 0.6976 | 0.0943 | 4.5022
232.3 | 1.9358 | 1.7225 | 0.6977 | 0.0943 | 4.5031
232.4 | 1.9367 | 1.7233 | 0.6979 | 0.0944 | 4.504
232.5 | 1.9377 | 1.7243 | 0.698 | 0.0944 | 4.5045
232.6 | 1.9385 | 1.725 | 0.6981 | 0.0945 | 4.5055
232.7 | 1.9394 | 1.7258 | 0.6983 | 0.0945 | 4.5067
232.8 | 1.9402 | 1.7267 | 0.6984 | 0.0946 | 4.5075
232.9 | 1.941 | 1.7275 | 0.6985 | 0.0946 | 4.5078
233 | 1.9419 | 1.7283 | 0.6985 | 0.0947 | 4.5083
233.1 | 1.9427 | 1.7291 | 0.6986 | 0.0947 | 4.5088
233.2 | 1.9435 | 1.7298 | 0.6987 | 0.0947 | 4.5094
233.3 | 1.9444 | 1.7306 | 0.6987 | 0.0948 | 4.5096
233.4 | 1.9452 | 1.7315 | 0.6989 | 0.0948 | 4.5107
233.5 | 1.9463 | 1.7325 | 0.6991 | 0.0949 | 4.5121
233.6 | 1.9471 | 1.7332 | 0.6993 | 0.0949 | 4.513
233.7 | 1.9479 | 1.734 | 0.6993 | 0.095 | 4.5135
233.8 | 1.9488 | 1.7348 | 0.6994 | 0.095 | 4.5141
233.9 | 1.9496 | 1.7356 | 0.6995 | 0.0951 | 4.5145
234 | 1.9502 | 1.7362 | 0.6995 | 0.0951 | 4.5148
234.1 | 1.951 | 1.7371 | 0.6996 | 0.0951 | 4.5152
234.2 | 1.9519 | 1.7379 | 0.6997 | 0.0952 | 4.5159
234.3 | 1.9527 | 1.7387 | 0.6998 | 0.0952 | 4.5164
234.4 | 1.9538 | 1.7397 | 0.6999 | 0.0953 | 4.5173
234.5 | 1.9546 | 1.7405 | 0.7 | 0.0953 | 4.518
234.6 | 1.9554 | 1.7413 | 0.7002 | 0.0954 | 4.519
234.7 | 1.9563 | 1.7421 | 0.7003 | 0.0954 | 4.5194
234.8 | 1.9571 | 1.7429 | 0.7003 | 0.0954 | 4.5198
234.9 | 1.9579 | 1.7437 | 0.7004 | 0.0955 | 4.5203
235 | 1.9585 | 1.7443 | 0.7005 | 0.0955 | 4.5208
235.1 | 1.9594 | 1.7451 | 0.7006 | 0.0956 | 4.5213
235.2 | 1.9602 | 1.7458 | 0.7006 | 0.0956 | 4.5219
235.3 | 1.9613 | 1.7469 | 0.7008 | 0.0957 | 4.5227
235.4 | 1.9621 | 1.7477 | 0.7009 | 0.0957 | 4.5235
235.5 | 1.9627 | 1.7483 | 0.7009 | 0.0957 | 4.5233
235.6 | 1.9635 | 1.7492 | 0.7009 | 0.0958 | 4.5237
235.7 | 1.9644 | 1.75 | 0.701 | 0.0958 | 4.5242
235.8 | 1.9652 | 1.7507 | 0.7011 | 0.0959 | 4.5249
235.9 | 1.966 | 1.7515 | 0.7012 | 0.0959 | 4.5256
236 | 1.9669 | 1.7523 | 0.7013 | 0.096 | 4.5262
236.1 | 1.9675 | 1.7529 | 0.7014 | 0.096 | 4.5265
236.2 | 1.9683 | 1.7538 | 0.7014 | 0.096 | 4.5271
236.3 | 1.9692 | 1.7546 | 0.7015 | 0.0961 | 4.5274
236.4 | 1.97 | 1.7554 | 0.7016 | 0.0961 | 4.528
236.5 | 1.9708 | 1.7562 | 0.7017 | 0.0962 | 4.5286
236.6 | 1.9717 | 1.7569 | 0.7018 | 0.0962 | 4.5292
236.7 | 1.9725 | 1.7577 | 0.7019 | 0.0963 | 4.5299
236.8 | 1.9733 | 1.7585 | 0.702 | 0.0963 | 4.5303
236.9 | 1.9742 | 1.7594 | 0.702 | 0.0964 | 4.5308
237 | 1.975 | 1.7602 | 0.7021 | 0.0964 | 4.5315
237.1 | 1.9758 | 1.761 | 0.7023 | 0.0964 | 4.5326
237.2 | 1.9767 | 1.7617 | 0.7025 | 0.0965 | 4.5336
237.3 | 1.9775 | 1.7625 | 0.7026 | 0.0965 | 4.5343
237.4 | 1.9783 | 1.7633 | 0.7026 | 0.0966 | 4.5348
237.5 | 1.9794 | 1.7644 | 0.7028 | 0.0966 | 4.5356
237.6 | 1.9802 | 1.7652 | 0.7029 | 0.0967 | 4.5366
237.7 | 1.981 | 1.766 | 0.703 | 0.0967 | 4.5368
237.8 | 1.9819 | 1.7667 | 0.7031 | 0.0968 | 4.5381
237.9 | 1.9827 | 1.7675 | 0.7032 | 0.0968 | 4.5382
238 | 1.9835 | 1.7683 | 0.7032 | 0.0968 | 4.5387
238.1 | 1.9844 | 1.7692 | 0.7033 | 0.0969 | 4.5394
238.2 | 1.9852 | 1.77 | 0.7034 | 0.0969 | 4.5399
238.3 | 1.986 | 1.7708 | 0.7036 | 0.097 | 4.5412
238.4 | 1.9869 | 1.7717 | 0.7037 | 0.097 | 4.5414
238.5 | 1.9877 | 1.7725 | 0.7037 | 0.0971 | 4.5417
238.6 | 1.9885 | 1.7733 | 0.7039 | 0.0971 | 4.5428
238.7 | 1.9894 | 1.7741 | 0.7039 | 0.0972 | 4.5431
238.8 | 1.99 | 1.7747 | 0.7039 | 0.0972 | 4.5432
238.9 | 1.9908 | 1.7755 | 0.704 | 0.0972 | 4.5434
239 | 1.9919 | 1.7765 | 0.7042 | 0.0973 | 4.5447
239.1 | 1.9927 | 1.7773 | 0.7043 | 0.0973 | 4.5453
239.2 | 1.9935 | 1.7781 | 0.7044 | 0.0974 | 4.5463
239.3 | 1.9944 | 1.7789 | 0.7045 | 0.0974 | 4.5469
239.4 | 1.9954 | 1.7798 | 0.7047 | 0.0975 | 4.5479
239.5 | 1.9963 | 1.7806 | 0.7047 | 0.0975 | 4.5483
239.6 | 1.9971 | 1.7815 | 0.7048 | 0.0976 | 4.5489
239.7 | 1.9979 | 1.7823 | 0.7049 | 0.0976 | 4.5496
239.8 | 1.9985 | 1.7829 | 0.705 | 0.0976 | 4.5499
239.9 | 1.9996 | 1.7839 | 0.7051 | 0.0977 | 4.5506
240 | 2.0004 | 1.7846 | 0.7053 | 0.0977 | 4.5517
240.1 | 2.0013 | 1.7854 | 0.7053 | 0.0978 | 4.5519
240.2 | 2.0021 | 1.7863 | 0.7053 | 0.0978 | 4.5521
240.3 | 2.0027 | 1.7869 | 0.7053 | 0.0979 | 4.5521
240.4 | 2.0033 | 1.7875 | 0.7053 | 0.0979 | 4.5517
240.5 | 2.0042 | 1.7883 | 0.7054 | 0.0979 | 4.5525
240.6 | 2.005 | 1.7892 | 0.7055 | 0.098 | 4.553
240.7 | 2.0058 | 1.79 | 0.7056 | 0.098 | 4.5536
240.8 | 2.0067 | 1.7908 | 0.7057 | 0.0981 | 4.5544
240.9 | 2.0075 | 1.7916 | 0.7058 | 0.0981 | 4.5549
241 | 2.0083 | 1.7924 | 0.7058 | 0.0982 | 4.5554
241.1 | 2.0092 | 1.7932 | 0.7059 | 0.0982 | 4.5557
241.2 | 2.01 | 1.794 | 0.706 | 0.0982 | 4.5563
241.3 | 2.0108 | 1.7948 | 0.7061 | 0.0983 | 4.5569
241.4 | 2.0117 | 1.7956 | 0.7062 | 0.0983 | 4.5575
241.5 | 2.0125 | 1.7965 | 0.7062 | 0.0984 | 4.558
241.6 | 2.0131 | 1.7971 | 0.7063 | 0.0984 | 4.5584
241.7 | 2.0142 | 1.7981 | 0.7064 | 0.0985 | 4.559
241.8 | 2.015 | 1.799 | 0.7066 | 0.0985 | 4.56
241.9 | 2.0158 | 1.7997 | 0.7067 | 0.0986 | 4.5609
242 | 2.0167 | 1.8004 | 0.7068 | 0.0986 | 4.5618
242.1 | 2.0175 | 1.8013 | 0.7069 | 0.0986 | 4.5623
242.2 | 2.0183 | 1.8021 | 0.707 | 0.0987 | 4.5627
242.3 | 2.0192 | 1.8029 | 0.7071 | 0.0987 | 4.5635
242.4 | 2.0202 | 1.8039 | 0.7072 | 0.0988 | 4.5644
242.5 | 2.0208 | 1.8045 | 0.7073 | 0.0988 | 4.5647
242.6 | 2.0217 | 1.8053 | 0.7073 | 0.0989 | 4.5647
242.7 | 2.0225 | 1.8061 | 0.7074 | 0.0989 | 4.5654
242.8 | 2.0233 | 1.8069 | 0.7075 | 0.099 | 4.5662
242.9 | 2.0242 | 1.8077 | 0.7076 | 0.099 | 4.567
243 | 2.025 | 1.8085 | 0.7077 | 0.099 | 4.5676
243.1 | 2.0258 | 1.8094 | 0.7078 | 0.0991 | 4.5681
243.2 | 2.0267 | 1.8102 | 0.7078 | 0.0991 | 4.5684
243.3 | 2.0275 | 1.811 | 0.7079 | 0.0992 | 4.569
243.4 | 2.0283 | 1.8118 | 0.708 | 0.0992 | 4.5696
243.5 | 2.0292 | 1.8127 | 0.708 | 0.0993 | 4.5695
243.6 | 2.03 | 1.8134 | 0.7081 | 0.0993 | 4.5701
243.7 | 2.0308 | 1.8142 | 0.7082 | 0.0994 | 4.5709
243.8 | 2.0317 | 1.815 | 0.7084 | 0.0994 | 4.5719
243.9 | 2.0327 | 1.816 | 0.7085 | 0.0995 | 4.5724
244 | 2.0335 | 1.8167 | 0.7087 | 0.0995 | 4.5736
244.1 | 2.0344 | 1.8175 | 0.7088 | 0.0995 | 4.5745
244.2 | 2.0352 | 1.8183 | 0.7089 | 0.0996 | 4.5753
244.3 | 2.0363 | 1.8194 | 0.709 | 0.0996 | 4.5759
244.4 | 2.0371 | 1.8202 | 0.7091 | 0.0997 | 4.5765
244.5 | 2.0377 | 1.8208 | 0.7092 | 0.0997 | 4.5769
244.6 | 2.0388 | 1.8219 | 0.7092 | 0.0998 | 4.5774
244.7 | 2.0396 | 1.8226 | 0.7094 | 0.0998 | 4.5782
244.8 | 2.0404 | 1.8234 | 0.7094 | 0.0999 | 4.5786
244.9 | 2.0412 | 1.8242 | 0.7095 | 0.0999 | 4.5792
245 | 2.0421 | 1.825 | 0.7096 | 0.0999 | 4.5798
245.1 | 2.0427 | 1.8256 | 0.7096 | 0.1 | 4.58
245.2 | 2.0435 | 1.8265 | 0.7097 | 0.1 | 4.5804
245.3 | 2.0444 | 1.8273 | 0.7097 | 0.1001 | 4.5807
245.4 | 2.0452 | 1.828 | 0.7099 | 0.1001 | 4.5815
245.5 | 2.046 | 1.8288 | 0.7099 | 0.1002 | 4.5819
245.6 | 2.0469 | 1.8296 | 0.7101 | 0.1002 | 4.5828
245.7 | 2.0477 | 1.8304 | 0.7101 | 0.1002 | 4.5832
245.8 | 2.0485 | 1.8313 | 0.7102 | 0.1003 | 4.5836
245.9 | 2.0494 | 1.8321 | 0.7103 | 0.1003 | 4.5841
246 | 2.0502 | 1.8329 | 0.7104 | 0.1004 | 4.5849
246.1 | 2.051 | 1.8337 | 0.7105 | 0.1004 | 4.5853
246.2 | 2.0519 | 1.8346 | 0.7105 | 0.1005 | 4.5857
246.3 | 2.0527 | 1.8354 | 0.7106 | 0.1005 | 4.586
246.4 | 2.0533 | 1.836 | 0.7106 | 0.1005 | 4.5862
246.5 | 2.0542 | 1.8369 | 0.7106 | 0.1006 | 4.5862
246.6 | 2.055 | 1.8376 | 0.7107 | 0.1006 | 4.5866
246.7 | 2.0558 | 1.8384 | 0.7108 | 0.1007 | 4.5872
246.8 | 2.0567 | 1.8392 | 0.7109 | 0.1007 | 4.5879
246.9 | 2.0575 | 1.84 | 0.711 | 0.1008 | 4.5886
247 | 2.0583 | 1.8408 | 0.7111 | 0.1008 | 4.5894
247.1 | 2.0592 | 1.8416 | 0.7112 | 0.1009 | 4.59
247.2 | 2.06 | 1.8424 | 0.7113 | 0.1009 | 4.5906
247.3 | 2.0608 | 1.8432 | 0.7113 | 0.1009 | 4.5908
247.4 | 2.0617 | 1.844 | 0.7115 | 0.101 | 4.5917
247.5 | 2.0625 | 1.8448 | 0.7116 | 0.101 | 4.5925
247.6 | 2.0635 | 1.8458 | 0.7117 | 0.1011 | 4.5933
247.7 | 2.0642 | 1.8465 | 0.7117 | 0.1011 | 4.5935
247.8 | 2.065 | 1.8473 | 0.7118 | 0.1012 | 4.5938
247.9 | 2.066 | 1.8483 | 0.7119 | 0.1012 | 4.5945
248 | 2.0669 | 1.8491 | 0.712 | 0.1013 | 4.5953
248.1 | 2.0675 | 1.8497 | 0.7121 | 0.1013 | 4.5955
248.2 | 2.0683 | 1.8505 | 0.7121 | 0.1013 | 4.5958
248.3 | 2.0692 | 1.8513 | 0.7122 | 0.1014 | 4.5963
248.4 | 2.07 | 1.8521 | 0.7123 | 0.1014 | 4.5971
248.5 | 2.071 | 1.8531 | 0.7124 | 0.1015 | 4.5977
248.6 | 2.0719 | 1.8539 | 0.7125 | 0.1015 | 4.5984
248.7 | 2.0727 | 1.8547 | 0.7126 | 0.1016 | 4.5991
248.8 | 2.0735 | 1.8554 | 0.7127 | 0.1016 | 4.6
248.9 | 2.0744 | 1.8563 | 0.7128 | 0.1017 | 4.6006
249 | 2.0752 | 1.8571 | 0.713 | 0.1017 | 4.6014
249.1 | 2.076 | 1.8579 | 0.7131 | 0.1017 | 4.6021
249.2 | 2.0769 | 1.8587 | 0.7131 | 0.1018 | 4.6023
249.3 | 2.0779 | 1.8597 | 0.7132 | 0.1018 | 4.6029
249.4 | 2.0785 | 1.8602 | 0.7133 | 0.1019 | 4.6037
249.5 | 2.0796 | 1.8613 | 0.7134 | 0.1019 | 4.6044
249.6 | 2.0804 | 1.8621 | 0.7135 | 0.102 | 4.6047
249.7 | 2.0813 | 1.8629 | 0.7136 | 0.102 | 4.6054
249.8 | 2.0821 | 1.8638 | 0.7136 | 0.1021 | 4.6058
249.9 | 2.0827 | 1.8644 | 0.7136 | 0.1021 | 4.6058
250 | 2.0835 | 1.8652 | 0.7137 | 0.1021 | 4.6061
250.1 | 2.0844 | 1.866 | 0.7138 | 0.1022 | 4.6067
250.2 | 2.0852 | 1.8669 | 0.7139 | 0.1022 | 4.6073
250.3 | 2.086 | 1.8676 | 0.714 | 0.1023 | 4.608
250.4 | 2.0869 | 1.8684 | 0.7141 | 0.1023 | 4.6086
250.5 | 2.0879 | 1.8694 | 0.7142 | 0.1024 | 4.6095
250.6 | 2.0888 | 1.8702 | 0.7143 | 0.1024 | 4.6099
250.7 | 2.0896 | 1.871 | 0.7144 | 0.1025 | 4.6105
250.8 | 2.0904 | 1.8719 | 0.7144 | 0.1025 | 4.6108
250.9 | 2.091 | 1.8725 | 0.7145 | 0.1025 | 4.611
251 | 2.0919 | 1.8733 | 0.7145 | 0.1026 | 4.6113
251.1 | 2.0927 | 1.8742 | 0.7146 | 0.1026 | 4.6116
251.2 | 2.0935 | 1.875 | 0.7146 | 0.1027 | 4.6119
251.3 | 2.0942 | 1.8756 | 0.7146 | 0.1027 | 4.612
251.4 | 2.095 | 1.8765 | 0.7146 | 0.1028 | 4.6122
251.5 | 2.0958 | 1.8773 | 0.7147 | 0.1028 | 4.6127
251.6 | 2.0967 | 1.878 | 0.7148 | 0.1028 | 4.6135
251.7 | 2.0975 | 1.8788 | 0.715 | 0.1029 | 4.6143
251.8 | 2.0983 | 1.8796 | 0.715 | 0.1029 | 4.6144
251.9 | 2.0992 | 1.8804 | 0.7151 | 0.103 | 4.6151
252 | 2.1 | 1.8813 | 0.7152 | 0.103 | 4.6155
252.1 | 2.1008 | 1.882 | 0.7153 | 0.1031 | 4.6166
252.2 | 2.1017 | 1.8828 | 0.7154 | 0.1031 | 4.6171
252.3 | 2.1027 | 1.8837 | 0.7155 | 0.1032 | 4.6179
252.4 | 2.1035 | 1.8846 | 0.7157 | 0.1032 | 4.6188
252.5 | 2.1042 | 1.8852 | 0.7157 | 0.1032 | 4.6189
252.6 | 2.105 | 1.886 | 0.7158 | 0.1033 | 4.6195
252.7 | 2.106 | 1.8871 | 0.7158 | 0.1033 | 4.6198
252.8 | 2.1069 | 1.8879 | 0.7159 | 0.1034 | 4.6206
252.9 | 2.1075 | 1.8885 | 0.716 | 0.1034 | 4.6208
253 | 2.1083 | 1.8894 | 0.716 | 0.1035 | 4.6209
253.1 | 2.1094 | 1.8903 | 0.7161 | 0.1035 | 4.6218
253.2 | 2.1102 | 1.891 | 0.7163 | 0.1036 | 4.6227
253.3 | 2.111 | 1.8919 | 0.7164 | 0.1036 | 4.6238
253.4 | 2.1119 | 1.8927 | 0.7165 | 0.1037 | 4.6243
253.5 | 2.1127 | 1.8935 | 0.7165 | 0.1037 | 4.6244
253.6 | 2.1135 | 1.8942 | 0.7167 | 0.1037 | 4.6253
253.7 | 2.1144 | 1.895 | 0.7168 | 0.1038 | 4.626
253.8 | 2.1154 | 1.896 | 0.7169 | 0.1038 | 4.6267
253.9 | 2.1163 | 1.8969 | 0.717 | 0.1039 | 4.6272
254 | 2.1171 | 1.8977 | 0.717 | 0.1039 | 4.6277
254.1 | 2.1179 | 1.8985 | 0.7171 | 0.104 | 4.6281
254.2 | 2.1188 | 1.8994 | 0.7172 | 0.104 | 4.6287
254.3 | 2.1196 | 1.9002 | 0.7172 | 0.1041 | 4.629
254.4 | 2.1204 | 1.901 | 0.7173 | 0.1041 | 4.6296
254.5 | 2.1213 | 1.9018 | 0.7174 | 0.1042 | 4.6301
254.6 | 2.1219 | 1.9024 | 0.7175 | 0.1042 | 4.6305
254.7 | 2.1227 | 1.9032 | 0.7174 | 0.1042 | 4.6303
254.8 | 2.1235 | 1.904 | 0.7175 | 0.1043 | 4.6308
254.9 | 2.1244 | 1.9048 | 0.7176 | 0.1043 | 4.6314
255 | 2.1252 | 1.9056 | 0.7177 | 0.1044 | 4.6321
255.1 | 2.126 | 1.9065 | 0.7178 | 0.1044 | 4.6325
255.2 | 2.1269 | 1.9073 | 0.7179 | 0.1045 | 4.6331
255.3 | 2.1279 | 1.9082 | 0.718 | 0.1045 | 4.6338
255.4 | 2.1288 | 1.909 | 0.7181 | 0.1045 | 4.6344
255.5 | 2.1296 | 1.9098 | 0.7182 | 0.1046 | 4.635
255.6 | 2.1302 | 1.9104 | 0.7182 | 0.1046 | 4.6353
255.7 | 2.131 | 1.9113 | 0.7182 | 0.1047 | 4.6352
255.8 | 2.1317 | 1.9119 | 0.7182 | 0.1047 | 4.6353
255.9 | 2.1325 | 1.9127 | 0.7182 | 0.1047 | 4.6353
256 | 2.1333 | 1.9135 | 0.7183 | 0.1048 | 4.6359
256.1 | 2.1344 | 1.9146 | 0.7184 | 0.1049 | 4.6366
256.2 | 2.1352 | 1.9154 | 0.7185 | 0.1049 | 4.6374
256.3 | 2.136 | 1.9163 | 0.7186 | 0.1049 | 4.6378
256.4 | 2.1367 | 1.9168 | 0.7187 | 0.105 | 4.6383
256.5 | 2.1375 | 1.9176 | 0.7187 | 0.105 | 4.6386
256.6 | 2.1383 | 1.9184 | 0.7188 | 0.1051 | 4.6388
256.7 | 2.1392 | 1.9192 | 0.7189 | 0.1051 | 4.6395
256.8 | 2.14 | 1.92 | 0.719 | 0.1051 | 4.6403
256.9 | 2.1408 | 1.9208 | 0.719 | 0.1052 | 4.6401
257 | 2.1417 | 1.9217 | 0.7191 | 0.1052 | 4.6409
257.1 | 2.1425 | 1.9225 | 0.7192 | 0.1053 | 4.6416
257.2 | 2.1433 | 1.9232 | 0.7193 | 0.1053 | 4.6424
257.3 | 2.1442 | 1.924 | 0.7194 | 0.1054 | 4.6427
257.4 | 2.145 | 1.9248 | 0.7194 | 0.1054 | 4.6432
257.5 | 2.146 | 1.9258 | 0.7196 | 0.1055 | 4.6442
257.6 | 2.1467 | 1.9265 | 0.7197 | 0.1055 | 4.6446
257.7 | 2.1475 | 1.9273 | 0.7196 | 0.1055 | 4.6443
257.8 | 2.1481 | 1.9279 | 0.7196 | 0.1056 | 4.6444
257.9 | 2.1492 | 1.9289 | 0.7198 | 0.1056 | 4.6455
258 | 2.1502 | 1.9298 | 0.72 | 0.1057 | 4.6465
258.1 | 2.151 | 1.9306 | 0.7201 | 0.1057 | 4.6477
258.2 | 2.1519 | 1.9315 | 0.7202 | 0.1058 | 4.6481
258.3 | 2.1527 | 1.9323 | 0.7203 | 0.1058 | 4.6489
258.4 | 2.1535 | 1.9331 | 0.7204 | 0.1059 | 4.6495
258.5 | 2.1544 | 1.9339 | 0.7205 | 0.1059 | 4.6501
258.6 | 2.1552 | 1.9347 | 0.7205 | 0.106 | 4.6504
258.7 | 2.156 | 1.9355 | 0.7206 | 0.106 | 4.6507
258.8 | 2.1571 | 1.9365 | 0.7207 | 0.106 | 4.6513
258.9 | 2.1577 | 1.9371 | 0.7208 | 0.1061 | 4.6518
259 | 2.1588 | 1.9381 | 0.7209 | 0.1061 | 4.6525
259.1 | 2.1596 | 1.939 | 0.7209 | 0.1062 | 4.6529
259.2 | 2.1602 | 1.9396 | 0.721 | 0.1062 | 4.6532
259.3 | 2.161 | 1.9404 | 0.7209 | 0.1063 | 4.6529
259.4 | 2.1619 | 1.9413 | 0.721 | 0.1063 | 4.6535
259.5 | 2.1627 | 1.9421 | 0.7211 | 0.1064 | 4.654
259.6 | 2.1635 | 1.9429 | 0.7212 | 0.1064 | 4.6543
259.7 | 2.1644 | 1.9438 | 0.7213 | 0.1064 | 4.6551
259.8 | 2.1652 | 1.9445 | 0.7214 | 0.1065 | 4.6559
259.9 | 2.1662 | 1.9455 | 0.7215 | 0.1065 | 4.6566
260 | 2.1671 | 1.9463 | 0.7216 | 0.1066 | 4.6572
260.1 | 2.1679 | 1.9471 | 0.7217 | 0.1066 | 4.6577
260.2 | 2.1688 | 1.9479 | 0.7217 | 0.1067 | 4.6581
260.3 | 2.1696 | 1.9488 | 0.7218 | 0.1067 | 4.6585
260.4 | 2.1704 | 1.9496 | 0.7219 | 0.1068 | 4.6589
260.5 | 2.1713 | 1.9503 | 0.722 | 0.1068 | 4.6596
260.6 | 2.1719 | 1.9509 | 0.722 | 0.1068 | 4.6598
260.7 | 2.1727 | 1.9517 | 0.7221 | 0.1069 | 4.6601
260.8 | 2.1735 | 1.9525 | 0.7221 | 0.1069 | 4.6606
260.9 | 2.1746 | 1.9535 | 0.7222 | 0.107 | 4.6613
261 | 2.1752 | 1.9542 | 0.7223 | 0.107 | 4.6615
261.1 | 2.176 | 1.955 | 0.7223 | 0.1071 | 4.6617
261.2 | 2.1769 | 1.9558 | 0.7224 | 0.1071 | 4.6624
261.3 | 2.1777 | 1.9567 | 0.7225 | 0.1072 | 4.6627
261.4 | 2.1785 | 1.9575 | 0.7225 | 0.1072 | 4.6628
261.5 | 2.1794 | 1.9583 | 0.7225 | 0.1072 | 4.6631
261.6 | 2.18 | 1.959 | 0.7226 | 0.1073 | 4.6635
261.7 | 2.1808 | 1.9598 | 0.7225 | 0.1073 | 4.6632
261.8 | 2.1817 | 1.9606 | 0.7226 | 0.1074 | 4.6635
261.9 | 2.1825 | 1.9613 | 0.7228 | 0.1074 | 4.6649
262 | 2.1833 | 1.9621 | 0.7229 | 0.1075 | 4.6653
262.1 | 2.1844 | 1.9631 | 0.723 | 0.1075 | 4.666
262.2 | 2.185 | 1.9638 | 0.723 | 0.1075 | 4.6664
262.3 | 2.1858 | 1.9646 | 0.7231 | 0.1076 | 4.6669
262.4 | 2.1867 | 1.9654 | 0.7232 | 0.1076 | 4.6675
262.5 | 2.1875 | 1.9662 | 0.7232 | 0.1077 | 4.6677
262.6 | 2.1883 | 1.9671 | 0.7233 | 0.1077 | 4.6679
262.7 | 2.1892 | 1.9679 | 0.7233 | 0.1078 | 4.6682
262.8 | 2.19 | 1.9686 | 0.7235 | 0.1078 | 4.6693
262.9 | 2.191 | 1.9696 | 0.7236 | 0.1079 | 4.6701
263 | 2.1919 | 1.9704 | 0.7237 | 0.1079 | 4.6707
263.1 | 2.1927 | 1.9713 | 0.7238 | 0.108 | 4.6714
263.2 | 2.1935 | 1.972 | 0.7239 | 0.108 | 4.672
263.3 | 2.1944 | 1.9728 | 0.724 | 0.108 | 4.6726
263.4 | 2.1952 | 1.9735 | 0.7241 | 0.1081 | 4.6732
263.5 | 2.196 | 1.9744 | 0.7242 | 0.1081 | 4.6737
263.6 | 2.1969 | 1.9752 | 0.7242 | 0.1082 | 4.6741
263.7 | 2.1977 | 1.976 | 0.7243 | 0.1082 | 4.6747
263.8 | 2.1988 | 1.9771 | 0.7244 | 0.1083 | 4.6754
263.9 | 2.1994 | 1.9777 | 0.7244 | 0.1083 | 4.6754
264 | 2.2002 | 1.9785 | 0.7244 | 0.1084 | 4.6755
264.1 | 2.201 | 1.9794 | 0.7245 | 0.1084 | 4.676
264.2 | 2.2019 | 1.9802 | 0.7246 | 0.1084 | 4.6767
264.3 | 2.2027 | 1.981 | 0.7247 | 0.1085 | 4.6769
264.4 | 2.2035 | 1.9818 | 0.7247 | 0.1085 | 4.6773
264.5 | 2.2044 | 1.9826 | 0.7248 | 0.1086 | 4.6779
264.6 | 2.2052 | 1.9833 | 0.7249 | 0.1086 | 4.6784
264.7 | 2.2063 | 1.9844 | 0.725 | 0.1087 | 4.6791
264.8 | 2.2071 | 1.9852 | 0.7251 | 0.1087 | 4.6798
264.9 | 2.2079 | 1.986 | 0.7252 | 0.1088 | 4.6801
265 | 2.2088 | 1.9869 | 0.7253 | 0.1088 | 4.681
265.1 | 2.2096 | 1.9877 | 0.7253 | 0.1089 | 4.6811
265.2 | 2.2102 | 1.9883 | 0.7253 | 0.1089 | 4.6813
265.3 | 2.211 | 1.9892 | 0.7254 | 0.1089 | 4.6815
265.4 | 2.2119 | 1.99 | 0.7254 | 0.109 | 4.6817
265.5 | 2.2127 | 1.9908 | 0.7255 | 0.109 | 4.682
265.6 | 2.2135 | 1.9915 | 0.7256 | 0.1091 | 4.6829
265.7 | 2.2144 | 1.9923 | 0.7257 | 0.1091 | 4.6834
265.8 | 2.2152 | 1.9931 | 0.7258 | 0.1092 | 4.684
265.9 | 2.2163 | 1.9942 | 0.7258 | 0.1092 | 4.6845
266 | 2.2169 | 1.9948 | 0.7259 | 0.1092 | 4.6847
266.1 | 2.2179 | 1.9958 | 0.726 | 0.1093 | 4.6852
266.2 | 2.2185 | 1.9964 | 0.726 | 0.1093 | 4.6854
266.3 | 2.2192 | 1.997 | 0.726 | 0.1094 | 4.6854
266.4 | 2.22 | 1.9979 | 0.726 | 0.1094 | 4.6853
266.5 | 2.2208 | 1.9987 | 0.726 | 0.1095 | 4.6855
266.6 | 2.2217 | 1.9995 | 0.726 | 0.1095 | 4.6854
266.7 | 2.2225 | 2.0003 | 0.7261 | 0.1095 | 4.6862
266.8 | 2.2233 | 2.001 | 0.7263 | 0.1096 | 4.6875
266.9 | 2.2242 | 2.0019 | 0.7263 | 0.1096 | 4.6876
267 | 2.225 | 2.0027 | 0.7265 | 0.1097 | 4.6885
267.1 | 2.2258 | 2.0035 | 0.7264 | 0.1097 | 4.6884
267.2 | 2.2267 | 2.0044 | 0.7265 | 0.1098 | 4.6888
267.3 | 2.2273 | 2.005 | 0.7265 | 0.1098 | 4.6889
267.4 | 2.2281 | 2.0058 | 0.7265 | 0.1098 | 4.689
267.5 | 2.2292 | 2.0068 | 0.7267 | 0.1099 | 4.6901
267.6 | 2.2302 | 2.0077 | 0.7269 | 0.11 | 4.6913
267.7 | 2.231 | 2.0085 | 0.727 | 0.11 | 4.6921
267.8 | 2.2319 | 2.0094 | 0.7271 | 0.11 | 4.6925
267.9 | 2.2327 | 2.0102 | 0.7271 | 0.1101 | 4.6927
268 | 2.2335 | 2.011 | 0.7272 | 0.1101 | 4.6935
268.1 | 2.2344 | 2.0119 | 0.7273 | 0.1102 | 4.6938
268.2 | 2.2352 | 2.0127 | 0.7273 | 0.1102 | 4.6942
268.3 | 2.236 | 2.0135 | 0.7274 | 0.1103 | 4.6944
268.4 | 2.2369 | 2.0143 | 0.7274 | 0.1103 | 4.6949
268.5 | 2.2377 | 2.0151 | 0.7275 | 0.1104 | 4.6953
268.6 | 2.2385 | 2.0158 | 0.7276 | 0.1104 | 4.696
268.7 | 2.2392 | 2.0165 | 0.7276 | 0.1104 | 4.6957
268.8 | 2.24 | 2.0173 | 0.7276 | 0.1105 | 4.6957
268.9 | 2.2408 | 2.0181 | 0.7277 | 0.1105 | 4.6964
269 | 2.2419 | 2.0192 | 0.7278 | 0.1106 | 4.6974
269.1 | 2.2427 | 2.0199 | 0.728 | 0.1106 | 4.6983
269.2 | 2.2435 | 2.0206 | 0.7281 | 0.1107 | 4.6992
269.3 | 2.2446 | 2.0217 | 0.7282 | 0.1107 | 4.7
269.4 | 2.2454 | 2.0225 | 0.7284 | 0.1108 | 4.701
269.5 | 2.2463 | 2.0233 | 0.7284 | 0.1108 | 4.7012
269.6 | 2.2471 | 2.0242 | 0.7285 | 0.1109 | 4.7016
269.7 | 2.2477 | 2.0248 | 0.7285 | 0.1109 | 4.7017
269.8 | 2.2487 | 2.0258 | 0.7286 | 0.1109 | 4.7022
269.9 | 2.2496 | 2.0267 | 0.7287 | 0.111 | 4.7027
270 | 2.2504 | 2.0275 | 0.7287 | 0.111 | 4.7031
270.1 | 2.2513 | 2.0282 | 0.7288 | 0.1111 | 4.7034
270.2 | 2.2521 | 2.029 | 0.7288 | 0.1111 | 4.7039
270.3 | 2.2527 | 2.0296 | 0.7289 | 0.1112 | 4.704
270.4 | 2.2535 | 2.0304 | 0.7289 | 0.1112 | 4.7045
270.5 | 2.2546 | 2.0315 | 0.729 | 0.1113 | 4.7049
270.6 | 2.2554 | 2.0323 | 0.7291 | 0.1113 | 4.7055
270.7 | 2.2562 | 2.0331 | 0.7292 | 0.1113 | 4.7061
270.8 | 2.2571 | 2.034 | 0.7292 | 0.1114 | 4.7063
270.9 | 2.2579 | 2.0348 | 0.7293 | 0.1114 | 4.7068
271 | 2.2588 | 2.0356 | 0.7294 | 0.1115 | 4.7073
271.1 | 2.2594 | 2.0363 | 0.7294 | 0.1115 | 4.7073
271.2 | 2.2602 | 2.0371 | 0.7294 | 0.1116 | 4.7073
271.3 | 2.261 | 2.0379 | 0.7294 | 0.1116 | 4.7074
271.4 | 2.2617 | 2.0385 | 0.7294 | 0.1116 | 4.7077
271.5 | 2.2625 | 2.0393 | 0.7295 | 0.1117 | 4.708
271.6 | 2.2633 | 2.0401 | 0.7295 | 0.1117 | 4.7084
271.7 | 2.2642 | 2.0409 | 0.7295 | 0.1118 | 4.7082
271.8 | 2.265 | 2.0417 | 0.7296 | 0.1118 | 4.709
271.9 | 2.2658 | 2.0425 | 0.7298 | 0.1119 | 4.7098
272 | 2.2667 | 2.0433 | 0.7298 | 0.1119 | 4.71
272.1 | 2.2675 | 2.0442 | 0.7299 | 0.1119 | 4.7105
272.2 | 2.2683 | 2.045 | 0.7299 | 0.112 | 4.7105
272.3 | 2.2692 | 2.0457 | 0.73 | 0.112 | 4.7114
272.4 | 2.2702 | 2.0467 | 0.7301 | 0.1121 | 4.7122
272.5 | 2.2708 | 2.0473 | 0.7302 | 0.1121 | 4.7128
272.6 | 2.2717 | 2.0481 | 0.7303 | 0.1122 | 4.7131
272.7 | 2.2725 | 2.049 | 0.7304 | 0.1122 | 4.7139
272.8 | 2.2733 | 2.0498 | 0.7304 | 0.1123 | 4.7141
272.9 | 2.2742 | 2.0506 | 0.7305 | 0.1123 | 4.7146
273 | 2.275 | 2.0515 | 0.7305 | 0.1123 | 4.7148
273.1 | 2.2758 | 2.0523 | 0.7306 | 0.1124 | 4.7151
273.2 | 2.2767 | 2.0531 | 0.7307 | 0.1124 | 4.7156
273.3 | 2.2777 | 2.0541 | 0.7308 | 0.1125 | 4.7163
273.4 | 2.2783 | 2.0547 | 0.7308 | 0.1125 | 4.7163
273.5 | 2.2792 | 2.0555 | 0.7308 | 0.1126 | 4.7162
273.6 | 2.28 | 2.0563 | 0.7309 | 0.1126 | 4.7169
273.7 | 2.2808 | 2.0571 | 0.731 | 0.1127 | 4.718
273.8 | 2.2817 | 2.0579 | 0.7311 | 0.1127 | 4.7183
273.9 | 2.2827 | 2.0589 | 0.7312 | 0.1128 | 4.7192
274 | 2.2835 | 2.0597 | 0.7313 | 0.1128 | 4.7197
274.1 | 2.2846 | 2.0606 | 0.7315 | 0.1128 | 4.7208
274.2 | 2.2854 | 2.0615 | 0.7316 | 0.1129 | 4.7215
274.3 | 2.2863 | 2.0623 | 0.7316 | 0.1129 | 4.7218
274.4 | 2.2871 | 2.0631 | 0.7317 | 0.113 | 4.7223
274.5 | 2.2879 | 2.064 | 0.7317 | 0.113 | 4.7226
274.6 | 2.2888 | 2.0648 | 0.7318 | 0.1131 | 4.723
274.7 | 2.2896 | 2.0656 | 0.7318 | 0.1131 | 4.7233
274.8 | 2.2904 | 2.0664 | 0.7319 | 0.1132 | 4.7235
274.9 | 2.2912 | 2.0672 | 0.732 | 0.1132 | 4.724
275 | 2.2919 | 2.0678 | 0.732 | 0.1132 | 4.724
275.1 | 2.2929 | 2.0688 | 0.7321 | 0.1133 | 4.7247
275.2 | 2.2938 | 2.0696 | 0.7321 | 0.1133 | 4.7252
275.3 | 2.2946 | 2.0704 | 0.7322 | 0.1134 | 4.7256
275.4 | 2.2954 | 2.0713 | 0.7323 | 0.1134 | 4.726
275.5 | 2.2963 | 2.0721 | 0.7323 | 0.1135 | 4.7264
275.6 | 2.2971 | 2.0729 | 0.7324 | 0.1135 | 4.7268
275.7 | 2.2979 | 2.0738 | 0.7325 | 0.1136 | 4.7273
275.8 | 2.2988 | 2.0746 | 0.7326 | 0.1136 | 4.7278
275.9 | 2.2996 | 2.0754 | 0.7326 | 0.1137 | 4.7283
276 | 2.3002 | 2.076 | 0.7326 | 0.1137 | 4.7282
276.1 | 2.301 | 2.0769 | 0.7326 | 0.1137 | 4.7282
276.2 | 2.3019 | 2.0777 | 0.7326 | 0.1138 | 4.7283
276.3 | 2.3027 | 2.0785 | 0.7327 | 0.1138 | 4.7289
276.4 | 2.3035 | 2.0793 | 0.7327 | 0.1139 | 4.7291
276.5 | 2.3044 | 2.0801 | 0.7328 | 0.1139 | 4.7297
276.6 | 2.3052 | 2.0809 | 0.7329 | 0.114 | 4.7301
276.7 | 2.3058 | 2.0815 | 0.7329 | 0.114 | 4.7299
276.8 | 2.3067 | 2.0823 | 0.7329 | 0.114 | 4.73
276.9 | 2.3073 | 2.083 | 0.7329 | 0.1141 | 4.7299
277 | 2.3081 | 2.0838 | 0.7329 | 0.1141 | 4.7303
277.1 | 2.3092 | 2.0848 | 0.7332 | 0.1142 | 4.7318
277.2 | 2.31 | 2.0856 | 0.7332 | 0.1142 | 4.7322
277.3 | 2.3108 | 2.0863 | 0.7334 | 0.1143 | 4.7333
277.4 | 2.3117 | 2.0871 | 0.7334 | 0.1143 | 4.7334
277.5 | 2.3125 | 2.0879 | 0.7335 | 0.1143 | 4.7337
277.6 | 2.3135 | 2.089 | 0.7335 | 0.1144 | 4.734
277.7 | 2.3144 | 2.0898 | 0.7336 | 0.1144 | 4.7347
277.8 | 2.3152 | 2.0906 | 0.7337 | 0.1145 | 4.7351
277.9 | 2.316 | 2.0915 | 0.7338 | 0.1145 | 4.7356
278 | 2.3169 | 2.0923 | 0.7338 | 0.1146 | 4.736
278.1 | 2.3175 | 2.0929 | 0.7338 | 0.1146 | 4.7359
278.2 | 2.3183 | 2.0937 | 0.7338 | 0.1147 | 4.7357
278.3 | 2.3192 | 2.0945 | 0.7339 | 0.1147 | 4.7365
278.4 | 2.32 | 2.0952 | 0.734 | 0.1147 | 4.7375
278.5 | 2.3208 | 2.096 | 0.7341 | 0.1148 | 4.7379
278.6 | 2.3219 | 2.0971 | 0.7342 | 0.1148 | 4.7386
278.7 | 2.3227 | 2.0979 | 0.7343 | 0.1149 | 4.7392
278.8 | 2.3235 | 2.0987 | 0.7344 | 0.1149 | 4.7399
278.9 | 2.3246 | 2.0997 | 0.7345 | 0.115 | 4.7406
279 | 2.3254 | 2.1004 | 0.7346 | 0.115 | 4.7412
279.1 | 2.3263 | 2.1013 | 0.7347 | 0.1151 | 4.7418
279.2 | 2.3271 | 2.1021 | 0.7348 | 0.1151 | 4.7422
279.3 | 2.3279 | 2.1029 | 0.7348 | 0.1152 | 4.7424
279.4 | 2.3288 | 2.1038 | 0.7349 | 0.1152 | 4.7428
279.5 | 2.3296 | 2.1046 | 0.735 | 0.1153 | 4.7434
279.6 | 2.3304 | 2.1054 | 0.735 | 0.1153 | 4.7436
279.7 | 2.3313 | 2.1063 | 0.7351 | 0.1153 | 4.744
279.8 | 2.3321 | 2.1071 | 0.7351 | 0.1154 | 4.7443
279.9 | 2.3327 | 2.1077 | 0.7351 | 0.1154 | 4.7444
280 | 2.3338 | 2.1088 | 0.7352 | 0.1155 | 4.7449
280.1 | 2.3346 | 2.1096 | 0.7353 | 0.1155 | 4.7455
280.2 | 2.3354 | 2.1104 | 0.7353 | 0.1156 | 4.7459
280.3 | 2.336 | 2.111 | 0.7354 | 0.1156 | 4.746
280.4 | 2.3369 | 2.1118 | 0.7354 | 0.1157 | 4.7463
280.5 | 2.3377 | 2.1126 | 0.7355 | 0.1157 | 4.7466
280.6 | 2.3388 | 2.1136 | 0.7356 | 0.1157 | 4.7474
280.7 | 2.3394 | 2.1142 | 0.7357 | 0.1158 | 4.748
280.8 | 2.3402 | 2.115 | 0.7356 | 0.1158 | 4.7478
280.9 | 2.341 | 2.1158 | 0.7357 | 0.1159 | 4.7482
281 | 2.3419 | 2.1167 | 0.7357 | 0.1159 | 4.7483
281.1 | 2.3427 | 2.1175 | 0.7358 | 0.116 | 4.7485
281.2 | 2.3435 | 2.1183 | 0.7358 | 0.116 | 4.7488
281.3 | 2.3444 | 2.1192 | 0.7359 | 0.1161 | 4.7492
281.4 | 2.345 | 2.1198 | 0.7359 | 0.1161 | 4.7495
281.5 | 2.3458 | 2.1206 | 0.7359 | 0.1161 | 4.7496
281.6 | 2.3467 | 2.1214 | 0.7359 | 0.1162 | 4.7497
281.7 | 2.3473 | 2.1221 | 0.7359 | 0.1162 | 4.7493
281.8 | 2.3483 | 2.1231 | 0.736 | 0.1163 | 4.7501
281.9 | 2.3492 | 2.1238 | 0.7361 | 0.1163 | 4.7508
282 | 2.35 | 2.1246 | 0.7363 | 0.1164 | 4.7518
282.1 | 2.351 | 2.1256 | 0.7364 | 0.1164 | 4.7527
282.2 | 2.3519 | 2.1265 | 0.7365 | 0.1165 | 4.7533
282.3 | 2.3527 | 2.1272 | 0.7366 | 0.1165 | 4.7541
282.4 | 2.3535 | 2.128 | 0.7366 | 0.1165 | 4.7543
282.5 | 2.3544 | 2.1288 | 0.7367 | 0.1166 | 4.7546
282.6 | 2.3552 | 2.1296 | 0.7368 | 0.1166 | 4.755
282.7 | 2.356 | 2.1304 | 0.7368 | 0.1167 | 4.7554
282.8 | 2.3569 | 2.1313 | 0.7369 | 0.1167 | 4.7558
282.9 | 2.3575 | 2.1319 | 0.7369 | 0.1168 | 4.7557
283 | 2.3583 | 2.1327 | 0.7369 | 0.1168 | 4.7557
283.1 | 2.3592 | 2.1335 | 0.737 | 0.1168 | 4.7565
283.2 | 2.36 | 2.1344 | 0.737 | 0.1169 | 4.7566
283.3 | 2.3608 | 2.1352 | 0.7371 | 0.1169 | 4.7571
283.4 | 2.3617 | 2.136 | 0.7372 | 0.117 | 4.7577
283.5 | 2.3627 | 2.1371 | 0.7373 | 0.117 | 4.7585
283.6 | 2.3635 | 2.1379 | 0.7374 | 0.1171 | 4.7591
283.7 | 2.3644 | 2.1387 | 0.7375 | 0.1171 | 4.7597
283.8 | 2.3652 | 2.1395 | 0.7376 | 0.1172 | 4.7604
283.9 | 2.366 | 2.1402 | 0.7377 | 0.1172 | 4.761
284 | 2.3671 | 2.1413 | 0.7378 | 0.1173 | 4.7615
284.1 | 2.3679 | 2.1421 | 0.7378 | 0.1173 | 4.7619
284.2 | 2.3685 | 2.1427 | 0.7379 | 0.1173 | 4.7621
284.3 | 2.3694 | 2.1435 | 0.7379 | 0.1174 | 4.7622
284.4 | 2.3702 | 2.1444 | 0.7379 | 0.1174 | 4.7624
284.5 | 2.371 | 2.1452 | 0.738 | 0.1175 | 4.7631
284.6 | 2.3721 | 2.1461 | 0.7381 | 0.1175 | 4.7638
284.7 | 2.3729 | 2.1469 | 0.7382 | 0.1176 | 4.7644
284.8 | 2.3737 | 2.1477 | 0.7383 | 0.1176 | 4.7648
284.9 | 2.3746 | 2.1485 | 0.7383 | 0.1177 | 4.765
285 | 2.3754 | 2.1494 | 0.7384 | 0.1177 | 4.7654
285.1 | 2.3763 | 2.1502 | 0.7384 | 0.1178 | 4.7658
285.2 | 2.3771 | 2.151 | 0.7385 | 0.1178 | 4.7661
285.3 | 2.3779 | 2.1519 | 0.7385 | 0.1178 | 4.7663
285.4 | 2.3785 | 2.1525 | 0.7385 | 0.1179 | 4.7661
285.5 | 2.3796 | 2.1535 | 0.7386 | 0.1179 | 4.7667
285.6 | 2.3804 | 2.1542 | 0.7387 | 0.118 | 4.7675
285.7 | 2.381 | 2.1548 | 0.7387 | 0.118 | 4.7678
285.8 | 2.3819 | 2.1557 | 0.7387 | 0.1181 | 4.7678
285.9 | 2.3827 | 2.1565 | 0.7388 | 0.1181 | 4.7683
286 | 2.3835 | 2.1573 | 0.7388 | 0.1181 | 4.7683
286.1 | 2.3844 | 2.1581 | 0.7389 | 0.1182 | 4.769
286.2 | 2.3852 | 2.159 | 0.739 | 0.1182 | 4.7694
286.3 | 2.386 | 2.1598 | 0.739 | 0.1183 | 4.7695
286.4 | 2.3869 | 2.1606 | 0.739 | 0.1183 | 4.7695
286.5 | 2.3875 | 2.1613 | 0.739 | 0.1184 | 4.7694
286.6 | 2.3883 | 2.1621 | 0.739 | 0.1184 | 4.7693
286.7 | 2.3892 | 2.1629 | 0.7391 | 0.1185 | 4.7699
286.8 | 2.39 | 2.1638 | 0.7391 | 0.1185 | 4.7704
286.9 | 2.3908 | 2.1646 | 0.7393 | 0.1185 | 4.7712
287 | 2.3917 | 2.1654 | 0.7394 | 0.1186 | 4.7718
287.1 | 2.3925 | 2.1662 | 0.7394 | 0.1186 | 4.7721
287.2 | 2.3933 | 2.167 | 0.7395 | 0.1187 | 4.7726
287.3 | 2.3942 | 2.1678 | 0.7395 | 0.1187 | 4.773
287.4 | 2.395 | 2.1686 | 0.7396 | 0.1188 | 4.7731
287.5 | 2.3958 | 2.1694 | 0.7396 | 0.1188 | 4.7735
287.6 | 2.3967 | 2.1702 | 0.7397 | 0.1189 | 4.7742
287.7 | 2.3975 | 2.171 | 0.7398 | 0.1189 | 4.7745
287.8 | 2.3983 | 2.1719 | 0.7397 | 0.1189 | 4.7742
287.9 | 2.3992 | 2.1727 | 0.7398 | 0.119 | 4.7747
288 | 2.4 | 2.1735 | 0.7399 | 0.119 | 4.7754
288.1 | 2.4008 | 2.1744 | 0.7401 | 0.1191 | 4.7762
288.2 | 2.4019 | 2.1754 | 0.7401 | 0.1191 | 4.7767
288.3 | 2.4027 | 2.1761 | 0.7402 | 0.1192 | 4.7774
288.4 | 2.4035 | 2.1769 | 0.7403 | 0.1192 | 4.7778
288.5 | 2.4044 | 2.1777 | 0.7404 | 0.1193 | 4.7785
288.6 | 2.4052 | 2.1785 | 0.7405 | 0.1193 | 4.7792
288.7 | 2.406 | 2.1794 | 0.7406 | 0.1194 | 4.7798
288.8 | 2.4069 | 2.1802 | 0.7406 | 0.1194 | 4.78
288.9 | 2.4077 | 2.181 | 0.7407 | 0.1194 | 4.7802
289 | 2.4085 | 2.1818 | 0.7407 | 0.1195 | 4.7802
289.1 | 2.4094 | 2.1826 | 0.7407 | 0.1195 | 4.7804
289.2 | 2.4102 | 2.1834 | 0.7408 | 0.1196 | 4.781
289.3 | 2.411 | 2.1842 | 0.7409 | 0.1196 | 4.7818
289.4 | 2.4119 | 2.185 | 0.741 | 0.1197 | 4.7822
289.5 | 2.4129 | 2.186 | 0.7411 | 0.1197 | 4.7828
289.6 | 2.4138 | 2.1869 | 0.7411 | 0.1198 | 4.7832
289.7 | 2.4146 | 2.1877 | 0.7412 | 0.1198 | 4.7836
289.8 | 2.4154 | 2.1885 | 0.7412 | 0.1199 | 4.7839
289.9 | 2.4162 | 2.1894 | 0.7413 | 0.1199 | 4.7845
290 | 2.4171 | 2.1902 | 0.7414 | 0.1199 | 4.7849
290.1 | 2.4179 | 2.191 | 0.7414 | 0.12 | 4.785
290.2 | 2.4188 | 2.1918 | 0.7414 | 0.12 | 4.7851
290.3 | 2.4194 | 2.1924 | 0.7415 | 0.1201 | 4.7853
290.4 | 2.4202 | 2.1932 | 0.7415 | 0.1201 | 4.7855
290.5 | 2.421 | 2.194 | 0.7415 | 0.1202 | 4.7859
290.6 | 2.4219 | 2.1948 | 0.7416 | 0.1202 | 4.786
290.7 | 2.4227 | 2.1956 | 0.7416 | 0.1202 | 4.7862
290.8 | 2.4235 | 2.1965 | 0.7417 | 0.1203 | 4.7866
290.9 | 2.4244 | 2.1973 | 0.7418 | 0.1203 | 4.7873
291 | 2.4252 | 2.1981 | 0.7418 | 0.1204 | 4.7875
291.1 | 2.426 | 2.199 | 0.7418 | 0.1204 | 4.7876
291.2 | 2.4267 | 2.1996 | 0.7418 | 0.1205 | 4.7876
291.3 | 2.4273 | 2.2002 | 0.7418 | 0.1205 | 4.7872
291.4 | 2.4281 | 2.201 | 0.7417 | 0.1205 | 4.7869
291.5 | 2.4292 | 2.2021 | 0.7419 | 0.1206 | 4.7879
291.6 | 2.43 | 2.2028 | 0.742 | 0.1206 | 4.7888
291.7 | 2.4308 | 2.2035 | 0.7421 | 0.1207 | 4.7894
291.8 | 2.4317 | 2.2044 | 0.7421 | 0.1207 | 4.7897
291.9 | 2.4325 | 2.2052 | 0.7422 | 0.1208 | 4.7898
292 | 2.4333 | 2.206 | 0.7423 | 0.1208 | 4.7905
292.1 | 2.4342 | 2.2069 | 0.7423 | 0.1209 | 4.7907
292.2 | 2.435 | 2.2077 | 0.7424 | 0.1209 | 4.7912
292.3 | 2.4358 | 2.2085 | 0.7424 | 0.1209 | 4.7917
292.4 | 2.4367 | 2.2094 | 0.7425 | 0.121 | 4.7921
292.5 | 2.4373 | 2.21 | 0.7425 | 0.121 | 4.7919
292.6 | 2.4383 | 2.211 | 0.7425 | 0.1211 | 4.7921
292.7 | 2.4392 | 2.2119 | 0.7427 | 0.1211 | 4.793
292.8 | 2.44 | 2.2126 | 0.7427 | 0.1212 | 4.7935
292.9 | 2.4408 | 2.2135 | 0.7428 | 0.1212 | 4.7936
293 | 2.4417 | 2.2142 | 0.7429 | 0.1213 | 4.7943
293.1 | 2.4425 | 2.215 | 0.743 | 0.1213 | 4.795
293.2 | 2.4435 | 2.216 | 0.743 | 0.1214 | 4.7955
293.3 | 2.4444 | 2.2169 | 0.7431 | 0.1214 | 4.796
293.4 | 2.4452 | 2.2177 | 0.7432 | 0.1215 | 4.7964
293.5 | 2.446 | 2.2185 | 0.7433 | 0.1215 | 4.7971
293.6 | 2.4469 | 2.2192 | 0.7434 | 0.1215 | 4.7979
293.7 | 2.4477 | 2.22 | 0.7434 | 0.1216 | 4.798
293.8 | 2.4485 | 2.2208 | 0.7435 | 0.1216 | 4.7985
293.9 | 2.4494 | 2.2217 | 0.7435 | 0.1217 | 4.7985
294 | 2.4502 | 2.2225 | 0.7435 | 0.1217 | 4.7987
294.1 | 2.451 | 2.2233 | 0.7436 | 0.1218 | 4.7991
294.2 | 2.4519 | 2.2242 | 0.7437 | 0.1218 | 4.7997
294.3 | 2.4529 | 2.2252 | 0.7438 | 0.1219 | 4.8003
294.4 | 2.4537 | 2.226 | 0.7439 | 0.1219 | 4.8011
294.5 | 2.4546 | 2.2269 | 0.7439 | 0.122 | 4.8014
294.6 | 2.4554 | 2.2277 | 0.744 | 0.122 | 4.802
294.7 | 2.4563 | 2.2285 | 0.7441 | 0.122 | 4.8023
294.8 | 2.4571 | 2.2293 | 0.7441 | 0.1221 | 4.8025
294.9 | 2.4579 | 2.2301 | 0.7441 | 0.1221 | 4.8026
295 | 2.4588 | 2.2309 | 0.7442 | 0.1222 | 4.8029
295.1 | 2.4596 | 2.2317 | 0.7442 | 0.1222 | 4.8031
295.2 | 2.4604 | 2.2326 | 0.7442 | 0.1223 | 4.803
295.3 | 2.461 | 2.2331 | 0.7443 | 0.1223 | 4.8038
295.4 | 2.4621 | 2.2342 | 0.7444 | 0.1224 | 4.8044
295.5 | 2.4629 | 2.235 | 0.7444 | 0.1224 | 4.8045
295.6 | 2.4635 | 2.2356 | 0.7444 | 0.1224 | 4.8046
295.7 | 2.4644 | 2.2365 | 0.7445 | 0.1225 | 4.8048
295.8 | 2.4654 | 2.2375 | 0.7446 | 0.1225 | 4.8054
295.9 | 2.466 | 2.2381 | 0.7446 | 0.1226 | 4.8056
296 | 2.4669 | 2.239 | 0.7446 | 0.1226 | 4.8054
296.1 | 2.4675 | 2.2396 | 0.7445 | 0.1226 | 4.805
296.2 | 2.4683 | 2.2404 | 0.7445 | 0.1227 | 4.8049
296.3 | 2.4692 | 2.2413 | 0.7446 | 0.1227 | 4.8053
296.4 | 2.47 | 2.242 | 0.7446 | 0.1228 | 4.8057
296.5 | 2.4708 | 2.2428 | 0.7447 | 0.1228 | 4.8064
296.6 | 2.4717 | 2.2436 | 0.7448 | 0.1229 | 4.8069
296.7 | 2.4725 | 2.2444 | 0.7449 | 0.1229 | 4.8073
296.8 | 2.4733 | 2.2452 | 0.7449 | 0.123 | 4.8075
296.9 | 2.4742 | 2.246 | 0.7449 | 0.123 | 4.8078
297 | 2.475 | 2.2469 | 0.745 | 0.123 | 4.8083
297.1 | 2.4758 | 2.2477 | 0.7451 | 0.1231 | 4.8088
297.2 | 2.4767 | 2.2485 | 0.7452 | 0.1231 | 4.8092
297.3 | 2.4775 | 2.2494 | 0.7452 | 0.1232 | 4.8093
297.4 | 2.4781 | 2.25 | 0.7452 | 0.1232 | 4.8095
297.5 | 2.4792 | 2.251 | 0.7453 | 0.1233 | 4.8104
297.6 | 2.48 | 2.2519 | 0.7454 | 0.1233 | 4.8105
297.7 | 2.4808 | 2.2527 | 0.7454 | 0.1234 | 4.8108
297.8 | 2.4817 | 2.2534 | 0.7455 | 0.1234 | 4.8115
297.9 | 2.4825 | 2.2542 | 0.7456 | 0.1234 | 4.8122
298 | 2.4833 | 2.255 | 0.7457 | 0.1235 | 4.8127
298.1 | 2.4844 | 2.256 | 0.7458 | 0.1236 | 4.8131
298.2 | 2.4852 | 2.2569 | 0.7459 | 0.1236 | 4.8137
298.3 | 2.486 | 2.2577 | 0.746 | 0.1236 | 4.8143
298.4 | 2.4869 | 2.2585 | 0.746 | 0.1237 | 4.8147
298.5 | 2.4875 | 2.2591 | 0.746 | 0.1237 | 4.8147
298.6 | 2.4885 | 2.2601 | 0.746 | 0.1238 | 4.8148
298.7 | 2.4894 | 2.2609 | 0.7461 | 0.1238 | 4.8155
298.8 | 2.4902 | 2.2617 | 0.7463 | 0.1239 | 4.8164
298.9 | 2.491 | 2.2625 | 0.7463 | 0.1239 | 4.8168
299 | 2.4921 | 2.2635 | 0.7464 | 0.124 | 4.8175
299.1 | 2.4929 | 2.2644 | 0.7465 | 0.124 | 4.818
299.2 | 2.4938 | 2.2652 | 0.7466 | 0.1241 | 4.8186
299.3 | 2.4946 | 2.266 | 0.7467 | 0.1241 | 4.819
299.4 | 2.4954 | 2.2669 | 0.7467 | 0.1241 | 4.8194
299.5 | 2.4963 | 2.2677 | 0.7467 | 0.1242 | 4.8192
299.6 | 2.4971 | 2.2685 | 0.7468 | 0.1242 | 4.8196
299.7 | 2.4979 | 2.2693 | 0.7468 | 0.1243 | 4.8197
299.8 | 2.4988 | 2.2701 | 0.7468 | 0.1243 | 4.8201
299.9 | 2.4996 | 2.2709 | 0.7469 | 0.1244 | 4.8205
300 | 2.5004 | 2.2717 | 0.747 | 0.1244 | 4.821
300.1 | 2.5013 | 2.2725 | 0.747 | 0.1245 | 4.8212
300.2 | 2.5019 | 2.2731 | 0.747 | 0.1245 | 4.8213
300.3 | 2.5029 | 2.2742 | 0.7471 | 0.1245 | 4.8216
300.4 | 2.5038 | 2.275 | 0.7472 | 0.1246 | 4.8223
300.5 | 2.5046 | 2.2758 | 0.7472 | 0.1246 | 4.8224
300.6 | 2.5054 | 2.2767 | 0.7473 | 0.1247 | 4.8227
300.7 | 2.506 | 2.2773 | 0.7473 | 0.1247 | 4.8227
300.8 | 2.5069 | 2.2781 | 0.7472 | 0.1248 | 4.8226
300.9 | 2.5077 | 2.279 | 0.7472 | 0.1248 | 4.8224
301 | 2.5085 | 2.2798 | 0.7472 | 0.1249 | 4.8227
301.1 | 2.5092 | 2.2804 | 0.7473 | 0.1249 | 4.8229
301.2 | 2.51 | 2.2812 | 0.7473 | 0.1249 | 4.8229
301.3 | 2.5108 | 2.2821 | 0.7473 | 0.125 | 4.8228
301.4 | 2.5117 | 2.2829 | 0.7473 | 0.125 | 4.8231
301.5 | 2.5125 | 2.2837 | 0.7474 | 0.1251 | 4.8235
301.6 | 2.5133 | 2.2844 | 0.7474 | 0.1251 | 4.8239
301.7 | 2.5142 | 2.2853 | 0.7475 | 0.1252 | 4.824
301.8 | 2.515 | 2.2861 | 0.7475 | 0.1252 | 4.8243
301.9 | 2.5158 | 2.2869 | 0.7475 | 0.1252 | 4.8246
302 | 2.5167 | 2.2877 | 0.7476 | 0.1253 | 4.825
302.1 | 2.5173 | 2.2884 | 0.7475 | 0.1253 | 4.824
302.2 | 2.5183 | 2.2894 | 0.7477 | 0.1254 | 4.8254
302.3 | 2.5192 | 2.2902 | 0.7478 | 0.1254 | 4.8261
302.4 | 2.52 | 2.291 | 0.7479 | 0.1255 | 4.8266
302.5 | 2.5208 | 2.2918 | 0.7479 | 0.1255 | 4.8266
302.6 | 2.5217 | 2.2926 | 0.7479 | 0.1256 | 4.8269
302.7 | 2.5225 | 2.2934 | 0.748 | 0.1256 | 4.8273
302.8 | 2.5233 | 2.2942 | 0.748 | 0.1256 | 4.8277
302.9 | 2.5242 | 2.295 | 0.7481 | 0.1257 | 4.8282
303 | 2.525 | 2.2958 | 0.7482 | 0.1257 | 4.8285
303.1 | 2.5258 | 2.2967 | 0.7482 | 0.1258 | 4.8288
303.2 | 2.5267 | 2.2975 | 0.7481 | 0.1258 | 4.8284
303.3 | 2.5275 | 2.2983 | 0.7482 | 0.1259 | 4.8287
303.4 | 2.5283 | 2.2992 | 0.7483 | 0.1259 | 4.8297
303.5 | 2.5294 | 2.3002 | 0.7485 | 0.126 | 4.8305
303.6 | 2.5302 | 2.301 | 0.7485 | 0.126 | 4.8306
303.7 | 2.531 | 2.3019 | 0.7486 | 0.1261 | 4.8312
303.8 | 2.5319 | 2.3027 | 0.7487 | 0.1261 | 4.8317
303.9 | 2.5327 | 2.3035 | 0.7487 | 0.1262 | 4.8322
304 | 2.5338 | 2.3045 | 0.7488 | 0.1262 | 4.8328
304.1 | 2.5346 | 2.3053 | 0.7489 | 0.1262 | 4.8333
304.2 | 2.5354 | 2.3061 | 0.749 | 0.1263 | 4.8338
304.3 | 2.5363 | 2.3069 | 0.749 | 0.1263 | 4.8339
304.4 | 2.5371 | 2.3077 | 0.749 | 0.1264 | 4.8339
304.5 | 2.5379 | 2.3085 | 0.7491 | 0.1264 | 4.8343
304.6 | 2.5388 | 2.3094 | 0.7491 | 0.1265 | 4.8345
304.7 | 2.5394 | 2.31 | 0.7491 | 0.1265 | 4.8347
304.8 | 2.5402 | 2.3108 | 0.749 | 0.1266 | 4.8343
304.9 | 2.541 | 2.3117 | 0.7491 | 0.1266 | 4.8346
305 | 2.5419 | 2.3125 | 0.7492 | 0.1266 | 4.8356
305.1 | 2.5429 | 2.3135 | 0.7493 | 0.1267 | 4.836
305.2 | 2.5438 | 2.3142 | 0.7494 | 0.1267 | 4.8367
305.3 | 2.5446 | 2.3151 | 0.7494 | 0.1268 | 4.8367
305.4 | 2.5454 | 2.3159 | 0.7495 | 0.1268 | 4.8369
305.5 | 2.546 | 2.3165 | 0.7494 | 0.1269 | 4.8368
305.6 | 2.5469 | 2.3174 | 0.7494 | 0.1269 | 4.8364
305.7 | 2.5477 | 2.3182 | 0.7494 | 0.127 | 4.8367
305.8 | 2.5485 | 2.319 | 0.7495 | 0.127 | 4.8369
305.9 | 2.5494 | 2.3198 | 0.7495 | 0.127 | 4.8375
306 | 2.5502 | 2.3206 | 0.7496 | 0.1271 | 4.8379
306.1 | 2.551 | 2.3215 | 0.7496 | 0.1271 | 4.8381
306.2 | 2.5517 | 2.3221 | 0.7496 | 0.1272 | 4.8381
306.3 | 2.5525 | 2.3229 | 0.7497 | 0.1272 | 4.8382
306.4 | 2.5533 | 2.3238 | 0.7497 | 0.1273 | 4.8386
306.5 | 2.5542 | 2.3246 | 0.7498 | 0.1273 | 4.8389
306.6 | 2.555 | 2.3254 | 0.7498 | 0.1274 | 4.8393
306.7 | 2.5558 | 2.3263 | 0.7499 | 0.1274 | 4.8398
306.8 | 2.5567 | 2.3271 | 0.7499 | 0.1274 | 4.8401
306.9 | 2.5573 | 2.3277 | 0.7498 | 0.1275 | 4.8389
307 | 2.5583 | 2.3288 | 0.75 | 0.1275 | 4.8404
307.1 | 2.5592 | 2.3296 | 0.7501 | 0.1276 | 4.8411
307.2 | 2.56 | 2.3304 | 0.7501 | 0.1276 | 4.8414
307.3 | 2.5608 | 2.3312 | 0.7502 | 0.1277 | 4.842
307.4 | 2.5617 | 2.3319 | 0.7503 | 0.1277 | 4.8425
307.5 | 2.5625 | 2.3327 | 0.7504 | 0.1278 | 4.843
307.6 | 2.5635 | 2.3338 | 0.7504 | 0.1278 | 4.8433
307.7 | 2.5644 | 2.3346 | 0.7505 | 0.1279 | 4.8439
307.8 | 2.5652 | 2.3354 | 0.7506 | 0.1279 | 4.8445
307.9 | 2.566 | 2.3362 | 0.7507 | 0.1279 | 4.8451
308 | 2.5669 | 2.337 | 0.7508 | 0.128 | 4.8455
308.1 | 2.5677 | 2.3379 | 0.7507 | 0.128 | 4.8451
308.2 | 2.5685 | 2.3387 | 0.7507 | 0.1281 | 4.8453
308.3 | 2.5694 | 2.3394 | 0.7508 | 0.1281 | 4.8458
308.4 | 2.5702 | 2.3402 | 0.7509 | 0.1282 | 4.8463
308.5 | 2.5712 | 2.3412 | 0.7511 | 0.1282 | 4.8473
308.6 | 2.5721 | 2.3421 | 0.7512 | 0.1283 | 4.8479
308.7 | 2.5729 | 2.3429 | 0.7512 | 0.1283 | 4.8483
308.8 | 2.5738 | 2.3438 | 0.7513 | 0.1284 | 4.8488
308.9 | 2.5746 | 2.3446 | 0.7514 | 0.1284 | 4.8492
309 | 2.5754 | 2.3454 | 0.7514 | 0.1284 | 4.8494
309.1 | 2.5763 | 2.3463 | 0.7514 | 0.1285 | 4.8495
309.2 | 2.5771 | 2.3471 | 0.7514 | 0.1285 | 4.8497
309.3 | 2.5779 | 2.3479 | 0.7515 | 0.1286 | 4.85
309.4 | 2.5788 | 2.3487 | 0.7515 | 0.1286 | 4.8501
309.5 | 2.5794 | 2.3494 | 0.7515 | 0.1287 | 4.8499
309.6 | 2.5804 | 2.3503 | 0.7516 | 0.1287 | 4.8506
309.7 | 2.5813 | 2.3511 | 0.7517 | 0.1288 | 4.8513
309.8 | 2.5821 | 2.3519 | 0.7517 | 0.1288 | 4.8517
309.9 | 2.5829 | 2.3527 | 0.7518 | 0.1288 | 4.8521
310 | 2.5838 | 2.3535 | 0.7519 | 0.1289 | 4.8526
310.1 | 2.5846 | 2.3544 | 0.7519 | 0.1289 | 4.8528
310.2 | 2.5854 | 2.3552 | 0.7519 | 0.129 | 4.8528
310.3 | 2.586 | 2.3558 | 0.7519 | 0.129 | 4.8529
310.4 | 2.5869 | 2.3567 | 0.7519 | 0.1291 | 4.8527
310.5 | 2.5877 | 2.3575 | 0.7519 | 0.1291 | 4.8529
310.6 | 2.5885 | 2.3583 | 0.752 | 0.1292 | 4.8535
310.7 | 2.5894 | 2.3592 | 0.7522 | 0.1292 | 4.8543
310.8 | 2.5902 | 2.36 | 0.7522 | 0.1292 | 4.8548
310.9 | 2.591 | 2.3608 | 0.7523 | 0.1293 | 4.8551
311 | 2.5919 | 2.3616 | 0.7523 | 0.1293 | 4.8556
311.1 | 2.5927 | 2.3624 | 0.7524 | 0.1294 | 4.8559
311.2 | 2.5935 | 2.3632 | 0.7524 | 0.1294 | 4.8562
311.3 | 2.5944 | 2.364 | 0.7524 | 0.1295 | 4.8562
311.4 | 2.5952 | 2.3648 | 0.7525 | 0.1295 | 4.8563
311.5 | 2.596 | 2.3656 | 0.7525 | 0.1296 | 4.8565
311.6 | 2.5967 | 2.3663 | 0.7525 | 0.1296 | 4.8568
311.7 | 2.5975 | 2.3671 | 0.7525 | 0.1296 | 4.8564
311.8 | 2.5981 | 2.3677 | 0.7524 | 0.1297 | 4.8561
311.9 | 2.5992 | 2.3687 | 0.7526 | 0.1297 | 4.857
312 | 2.5998 | 2.3694 | 0.7526 | 0.1298 | 4.8572
312.1 | 2.6008 | 2.3704 | 0.7527 | 0.1298 | 4.8576
312.2 | 2.6017 | 2.3712 | 0.7528 | 0.1299 | 4.8586
312.3 | 2.6025 | 2.372 | 0.7529 | 0.1299 | 4.859
312.4 | 2.6033 | 2.3727 | 0.753 | 0.1299 | 4.8596
312.5 | 2.6044 | 2.3738 | 0.753 | 0.13 | 4.8601
312.6 | 2.6052 | 2.3746 | 0.7531 | 0.13 | 4.8607
312.7 | 2.606 | 2.3754 | 0.7532 | 0.1301 | 4.8611
312.8 | 2.6069 | 2.3763 | 0.7533 | 0.1301 | 4.8616
312.9 | 2.6077 | 2.3771 | 0.7533 | 0.1302 | 4.862
313 | 2.6085 | 2.3779 | 0.7533 | 0.1302 | 4.862
313.1 | 2.6092 | 2.3785 | 0.7533 | 0.1303 | 4.862
313.2 | 2.6102 | 2.3796 | 0.7534 | 0.1303 | 4.8624
313.3 | 2.611 | 2.3804 | 0.7535 | 0.1304 | 4.8631
313.4 | 2.6119 | 2.3812 | 0.7535 | 0.1304 | 4.8632
313.5 | 2.6127 | 2.382 | 0.7536 | 0.1304 | 4.8637
313.6 | 2.6135 | 2.3828 | 0.7537 | 0.1305 | 4.8644
313.7 | 2.6144 | 2.3835 | 0.7538 | 0.1305 | 4.8651
313.8 | 2.6152 | 2.3844 | 0.7538 | 0.1306 | 4.8652
313.9 | 2.616 | 2.3852 | 0.7539 | 0.1306 | 4.8654
314 | 2.6169 | 2.386 | 0.754 | 0.1307 | 4.8664
314.1 | 2.6177 | 2.3868 | 0.7541 | 0.1307 | 4.8666
314.2 | 2.6185 | 2.3876 | 0.7541 | 0.1308 | 4.8671
314.3 | 2.6194 | 2.3884 | 0.7541 | 0.1308 | 4.8672
314.4 | 2.6202 | 2.3892 | 0.7542 | 0.1308 | 4.8676
314.5 | 2.621 | 2.39 | 0.7542 | 0.1309 | 4.8678
314.6 | 2.6221 | 2.391 | 0.7543 | 0.1309 | 4.8683
314.7 | 2.6229 | 2.3919 | 0.7544 | 0.131 | 4.8689
314.8 | 2.6238 | 2.3927 | 0.7545 | 0.131 | 4.8692
314.9 | 2.6246 | 2.3935 | 0.7545 | 0.1311 | 4.8696
315 | 2.6252 | 2.3942 | 0.7545 | 0.1311 | 4.8696
315.1 | 2.626 | 2.395 | 0.7545 | 0.1312 | 4.8695
315.2 | 2.6269 | 2.3958 | 0.7545 | 0.1312 | 4.8694
315.3 | 2.6277 | 2.3967 | 0.7545 | 0.1313 | 4.8697
315.4 | 2.6285 | 2.3975 | 0.7546 | 0.1313 | 4.8703
315.5 | 2.6294 | 2.3983 | 0.7547 | 0.1313 | 4.8708
315.6 | 2.6302 | 2.3992 | 0.7548 | 0.1314 | 4.8713
315.7 | 2.631 | 2.4 | 0.7549 | 0.1314 | 4.8718
315.8 | 2.6319 | 2.4008 | 0.7549 | 0.1315 | 4.8721
315.9 | 2.6327 | 2.4017 | 0.755 | 0.1315 | 4.8724
316 | 2.6335 | 2.4025 | 0.755 | 0.1316 | 4.8727
316.1 | 2.6344 | 2.4033 | 0.7551 | 0.1316 | 4.873
316.2 | 2.6352 | 2.4041 | 0.7551 | 0.1317 | 4.8731
316.3 | 2.636 | 2.4049 | 0.7551 | 0.1317 | 4.8731
316.4 | 2.6367 | 2.4056 | 0.7551 | 0.1317 | 4.8732
316.5 | 2.6373 | 2.4063 | 0.7549 | 0.1318 | 4.8724
316.6 | 2.6381 | 2.4071 | 0.755 | 0.1318 | 4.8725
316.7 | 2.6392 | 2.4081 | 0.7551 | 0.1319 | 4.8731
316.8 | 2.64 | 2.4088 | 0.7552 | 0.1319 | 4.874
316.9 | 2.6408 | 2.4096 | 0.7553 | 0.132 | 4.8747
317 | 2.6417 | 2.4104 | 0.7554 | 0.132 | 4.875
317.1 | 2.6425 | 2.4112 | 0.7554 | 0.132 | 4.8755
317.2 | 2.6433 | 2.412 | 0.7555 | 0.1321 | 4.8758
317.3 | 2.6442 | 2.4128 | 0.7555 | 0.1321 | 4.8762
317.4 | 2.645 | 2.4135 | 0.7556 | 0.1322 | 4.8766
317.5 | 2.6458 | 2.4144 | 0.7557 | 0.1322 | 4.8769
317.6 | 2.6467 | 2.4152 | 0.7557 | 0.1323 | 4.8772
317.7 | 2.6475 | 2.416 | 0.7557 | 0.1323 | 4.8773
317.8 | 2.6483 | 2.4169 | 0.7557 | 0.1324 | 4.8775
317.9 | 2.6492 | 2.4177 | 0.7558 | 0.1324 | 4.8781
318 | 2.6502 | 2.4188 | 0.756 | 0.1325 | 4.8792
318.1 | 2.651 | 2.4196 | 0.7561 | 0.1325 | 4.8799
318.2 | 2.6519 | 2.4203 | 0.7562 | 0.1325 | 4.8805
318.3 | 2.6527 | 2.4211 | 0.7563 | 0.1326 | 4.8809
318.4 | 2.6538 | 2.4221 | 0.7563 | 0.1326 | 4.8812
318.5 | 2.6546 | 2.4229 | 0.7564 | 0.1327 | 4.8816
318.6 | 2.6552 | 2.4235 | 0.7564 | 0.1327 | 4.8818
318.7 | 2.656 | 2.4244 | 0.7563 | 0.1328 | 4.8813
318.8 | 2.6569 | 2.4252 | 0.7564 | 0.1328 | 4.8816
318.9 | 2.6577 | 2.426 | 0.7564 | 0.1329 | 4.8819
319 | 2.6585 | 2.4269 | 0.7565 | 0.1329 | 4.8823
319.1 | 2.6594 | 2.4277 | 0.7566 | 0.133 | 4.8828
319.2 | 2.6602 | 2.4285 | 0.7567 | 0.133 | 4.8836
319.3 | 2.6613 | 2.4294 | 0.7568 | 0.133 | 4.8845
319.4 | 2.6621 | 2.4302 | 0.7569 | 0.1331 | 4.8849
319.5 | 2.6629 | 2.431 | 0.7569 | 0.1331 | 4.8849
319.6 | 2.6638 | 2.4319 | 0.757 | 0.1332 | 4.8853
319.7 | 2.6646 | 2.4327 | 0.757 | 0.1332 | 4.8856
319.8 | 2.6654 | 2.4335 | 0.757 | 0.1333 | 4.8858
319.9 | 2.666 | 2.4342 | 0.757 | 0.1333 | 4.8859
320 | 2.6669 | 2.435 | 0.757 | 0.1334 | 4.8857
320.1 | 2.6677 | 2.4358 | 0.757 | 0.1334 | 4.8858
320.2 | 2.6685 | 2.4367 | 0.7571 | 0.1334 | 4.8863
320.3 | 2.6694 | 2.4375 | 0.7572 | 0.1335 | 4.887
320.4 | 2.6702 | 2.4383 | 0.7572 | 0.1335 | 4.8871
320.5 | 2.671 | 2.4392 | 0.7573 | 0.1336 | 4.8875
320.6 | 2.6719 | 2.44 | 0.7574 | 0.1336 | 4.8879
320.7 | 2.6727 | 2.4408 | 0.7574 | 0.1337 | 4.8883
320.8 | 2.6735 | 2.4416 | 0.7575 | 0.1337 | 4.8885
320.9 | 2.6744 | 2.4425 | 0.7575 | 0.1338 | 4.8886
321 | 2.6752 | 2.4433 | 0.7575 | 0.1338 | 4.889
321.1 | 2.676 | 2.4441 | 0.7576 | 0.1338 | 4.8892
321.2 | 2.6769 | 2.4449 | 0.7576 | 0.1339 | 4.8894
321.3 | 2.6775 | 2.4456 | 0.7575 | 0.1339 | 4.8888
321.4 | 2.6783 | 2.4464 | 0.7575 | 0.134 | 4.8888
321.5 | 2.6792 | 2.4472 | 0.7575 | 0.134 | 4.8891
321.6 | 2.68 | 2.448 | 0.7576 | 0.1341 | 4.8895
321.7 | 2.6808 | 2.4488 | 0.7576 | 0.1341 | 4.8898
321.8 | 2.6817 | 2.4496 | 0.7577 | 0.1342 | 4.8903
321.9 | 2.6825 | 2.4504 | 0.7578 | 0.1342 | 4.8909
322 | 2.6833 | 2.4513 | 0.7579 | 0.1342 | 4.8912
322.1 | 2.6842 | 2.4521 | 0.7579 | 0.1343 | 4.8916
322.2 | 2.685 | 2.4529 | 0.758 | 0.1343 | 4.8921
322.3 | 2.6858 | 2.4537 | 0.758 | 0.1344 | 4.8923
322.4 | 2.6867 | 2.4545 | 0.7581 | 0.1344 | 4.8926
322.5 | 2.6875 | 2.4553 | 0.7581 | 0.1345 | 4.8926
322.6 | 2.6883 | 2.4561 | 0.7581 | 0.1345 | 4.893
322.7 | 2.6892 | 2.4569 | 0.7583 | 0.1345 | 4.8939
322.8 | 2.6902 | 2.4579 | 0.7584 | 0.1346 | 4.8945
322.9 | 2.691 | 2.4588 | 0.7585 | 0.1347 | 4.895
323 | 2.6919 | 2.4596 | 0.7586 | 0.1347 | 4.8956
323.1 | 2.6927 | 2.4603 | 0.7586 | 0.1347 | 4.8962
323.2 | 2.6938 | 2.4613 | 0.7587 | 0.1348 | 4.8967
323.3 | 2.6946 | 2.4621 | 0.7588 | 0.1348 | 4.8972
323.4 | 2.6952 | 2.4627 | 0.7588 | 0.1349 | 4.897
323.5 | 2.696 | 2.4636 | 0.7588 | 0.1349 | 4.897
323.6 | 2.6971 | 2.4646 | 0.7589 | 0.135 | 4.8976
323.7 | 2.6979 | 2.4654 | 0.7589 | 0.135 | 4.8978
323.8 | 2.6988 | 2.4662 | 0.759 | 0.1351 | 4.8984
323.9 | 2.6994 | 2.4669 | 0.759 | 0.1351 | 4.8983
324 | 2.7004 | 2.4679 | 0.759 | 0.1352 | 4.8987
324.1 | 2.7013 | 2.4688 | 0.7591 | 0.1352 | 4.8992
324.2 | 2.7019 | 2.4694 | 0.7592 | 0.1352 | 4.8995
324.3 | 2.7029 | 2.4704 | 0.7592 | 0.1353 | 4.8998
324.4 | 2.7038 | 2.4713 | 0.7593 | 0.1353 | 4.9001
324.5 | 2.7046 | 2.4721 | 0.7593 | 0.1354 | 4.9004
324.6 | 2.7052 | 2.4727 | 0.7593 | 0.1354 | 4.9005
324.7 | 2.706 | 2.4735 | 0.7593 | 0.1355 | 4.9005
324.8 | 2.7069 | 2.4744 | 0.7593 | 0.1355 | 4.9007
324.9 | 2.7077 | 2.4752 | 0.7594 | 0.1356 | 4.9012
325 | 2.7085 | 2.476 | 0.7594 | 0.1356 | 4.9012
325.1 | 2.7094 | 2.4768 | 0.7595 | 0.1356 | 4.9019
325.2 | 2.7104 | 2.4778 | 0.7596 | 0.1357 | 4.9022
325.3 | 2.7113 | 2.4786 | 0.7596 | 0.1357 | 4.9027
325.4 | 2.7121 | 2.4794 | 0.7597 | 0.1358 | 4.9029
325.5 | 2.7129 | 2.4803 | 0.7597 | 0.1358 | 4.9031
325.6 | 2.7135 | 2.4809 | 0.7597 | 0.1359 | 4.9033
325.7 | 2.7144 | 2.4817 | 0.7598 | 0.1359 | 4.9035
325.8 | 2.7152 | 2.4825 | 0.7598 | 0.136 | 4.9039
325.9 | 2.716 | 2.4833 | 0.7599 | 0.136 | 4.9042
326 | 2.7169 | 2.4841 | 0.7599 | 0.136 | 4.9041
326.1 | 2.7175 | 2.4848 | 0.7598 | 0.1361 | 4.9035
326.2 | 2.7183 | 2.4856 | 0.7598 | 0.1361 | 4.9036
326.3 | 2.7192 | 2.4864 | 0.7598 | 0.1362 | 4.9038
326.4 | 2.72 | 2.4872 | 0.7599 | 0.1362 | 4.9042
326.5 | 2.7208 | 2.488 | 0.7599 | 0.1363 | 4.9045
326.6 | 2.7217 | 2.4888 | 0.76 | 0.1363 | 4.9048
326.7 | 2.7225 | 2.4896 | 0.7601 | 0.1363 | 4.9054
326.8 | 2.7233 | 2.4904 | 0.7601 | 0.1364 | 4.9058
326.9 | 2.7242 | 2.4913 | 0.7602 | 0.1364 | 4.9061
327 | 2.725 | 2.4921 | 0.7602 | 0.1365 | 4.9063
327.1 | 2.7258 | 2.4929 | 0.7602 | 0.1365 | 4.9065
327.2 | 2.7267 | 2.4938 | 0.7603 | 0.1366 | 4.9067
327.3 | 2.7277 | 2.4948 | 0.7605 | 0.1366 | 4.9082
327.4 | 2.7283 | 2.4954 | 0.7605 | 0.1367 | 4.9084
327.5 | 2.7294 | 2.4965 | 0.7606 | 0.1367 | 4.9088
327.6 | 2.7302 | 2.4973 | 0.7607 | 0.1368 | 4.9092
327.7 | 2.731 | 2.4981 | 0.7607 | 0.1368 | 4.9097
327.8 | 2.7319 | 2.4989 | 0.7608 | 0.1369 | 4.9102
327.9 | 2.7327 | 2.4997 | 0.7609 | 0.1369 | 4.9107
328 | 2.7338 | 2.5007 | 0.761 | 0.1369 | 4.9116
328.1 | 2.7344 | 2.5013 | 0.761 | 0.137 | 4.9114
328.2 | 2.7352 | 2.5021 | 0.7611 | 0.137 | 4.9119
328.3 | 2.736 | 2.5029 | 0.7611 | 0.1371 | 4.9119
328.4 | 2.7369 | 2.5038 | 0.761 | 0.1371 | 4.9117
328.5 | 2.7377 | 2.5046 | 0.7611 | 0.1372 | 4.912
328.6 | 2.7385 | 2.5054 | 0.7611 | 0.1372 | 4.9122
328.7 | 2.7394 | 2.5063 | 0.7612 | 0.1373 | 4.9126
328.8 | 2.7404 | 2.5073 | 0.7613 | 0.1373 | 4.9134
328.9 | 2.7413 | 2.5081 | 0.7614 | 0.1374 | 4.9143
329 | 2.7421 | 2.509 | 0.7615 | 0.1374 | 4.9145
329.1 | 2.7429 | 2.5098 | 0.7616 | 0.1374 | 4.915
329.2 | 2.7438 | 2.5106 | 0.7615 | 0.1375 | 4.9148
329.3 | 2.7444 | 2.5113 | 0.7616 | 0.1375 | 4.915
329.4 | 2.7452 | 2.5121 | 0.7615 | 0.1376 | 4.9147
329.5 | 2.746 | 2.5129 | 0.7615 | 0.1376 | 4.9148
329.6 | 2.7469 | 2.5137 | 0.7616 | 0.1377 | 4.9153
329.7 | 2.7477 | 2.5145 | 0.7617 | 0.1377 | 4.9158
329.8 | 2.7488 | 2.5154 | 0.7618 | 0.1378 | 4.9167
329.9 | 2.7496 | 2.5163 | 0.7619 | 0.1378 | 4.9173
330 | 2.7504 | 2.5171 | 0.7619 | 0.1378 | 4.9172
330.1 | 2.7513 | 2.5179 | 0.7619 | 0.1379 | 4.9175
330.2 | 2.7521 | 2.5187 | 0.762 | 0.1379 | 4.9177
330.3 | 2.7527 | 2.5194 | 0.762 | 0.138 | 4.9177
330.4 | 2.7535 | 2.5202 | 0.762 | 0.138 | 4.918
330.5 | 2.7544 | 2.521 | 0.7621 | 0.1381 | 4.9183
330.6 | 2.7552 | 2.5219 | 0.7621 | 0.1381 | 4.9185
330.7 | 2.756 | 2.5227 | 0.7621 | 0.1382 | 4.9184
330.8 | 2.7567 | 2.5233 | 0.7619 | 0.1382 | 4.9175
330.9 | 2.7575 | 2.5242 | 0.762 | 0.1382 | 4.9178
331 | 2.7583 | 2.525 | 0.7621 | 0.1383 | 4.9185
331.1 | 2.7592 | 2.5258 | 0.7622 | 0.1383 | 4.9192
331.2 | 2.76 | 2.5266 | 0.7622 | 0.1384 | 4.9192
331.3 | 2.7608 | 2.5274 | 0.7623 | 0.1384 | 4.9197
331.4 | 2.7617 | 2.5282 | 0.7623 | 0.1385 | 4.92
331.5 | 2.7625 | 2.529 | 0.7624 | 0.1385 | 4.9203
331.6 | 2.7633 | 2.5298 | 0.7624 | 0.1385 | 4.9207
331.7 | 2.7642 | 2.5306 | 0.7625 | 0.1386 | 4.9209
331.8 | 2.765 | 2.5315 | 0.7625 | 0.1386 | 4.9213
331.9 | 2.7658 | 2.5323 | 0.7625 | 0.1387 | 4.9213
332 | 2.7667 | 2.5331 | 0.7626 | 0.1387 | 4.9216
332.1 | 2.7675 | 2.534 | 0.7626 | 0.1388 | 4.9218
332.2 | 2.7683 | 2.5348 | 0.7628 | 0.1388 | 4.923
332.3 | 2.7692 | 2.5356 | 0.7628 | 0.1389 | 4.923
332.4 | 2.7702 | 2.5366 | 0.7629 | 0.1389 | 4.9238
332.5 | 2.771 | 2.5374 | 0.763 | 0.139 | 4.9242
332.6 | 2.7719 | 2.5382 | 0.7631 | 0.139 | 4.9248
332.7 | 2.7727 | 2.539 | 0.7632 | 0.139 | 4.9254
332.8 | 2.7735 | 2.5398 | 0.7633 | 0.1391 | 4.926
332.9 | 2.7744 | 2.5406 | 0.7632 | 0.1391 | 4.9259
333 | 2.7752 | 2.5415 | 0.7633 | 0.1392 | 4.926
333.1 | 2.776 | 2.5423 | 0.7633 | 0.1392 | 4.9261
333.2 | 2.7767 | 2.5429 | 0.7633 | 0.1393 | 4.9261
333.3 | 2.7775 | 2.5438 | 0.7633 | 0.1393 | 4.9261
333.4 | 2.7785 | 2.5447 | 0.7635 | 0.1394 | 4.9272
333.5 | 2.7794 | 2.5455 | 0.7636 | 0.1394 | 4.9281
333.6 | 2.7804 | 2.5465 | 0.7637 | 0.1395 | 4.9286
333.7 | 2.7812 | 2.5473 | 0.7637 | 0.1395 | 4.929
333.8 | 2.7821 | 2.5481 | 0.7638 | 0.1395 | 4.9292
333.9 | 2.7827 | 2.5488 | 0.7638 | 0.1396 | 4.9293
334 | 2.7835 | 2.5496 | 0.7638 | 0.1396 | 4.9294
334.1 | 2.7844 | 2.5504 | 0.7638 | 0.1397 | 4.9297
334.2 | 2.7852 | 2.5513 | 0.7638 | 0.1397 | 4.9298
334.3 | 2.786 | 2.5521 | 0.7639 | 0.1398 | 4.93
334.4 | 2.7869 | 2.5529 | 0.7639 | 0.1398 | 4.9304
334.5 | 2.7877 | 2.5538 | 0.764 | 0.1399 | 4.9308
334.6 | 2.7888 | 2.5548 | 0.7641 | 0.1399 | 4.9315
334.7 | 2.7896 | 2.5556 | 0.7642 | 0.14 | 4.9318
334.8 | 2.7904 | 2.5565 | 0.7642 | 0.14 | 4.9321
334.9 | 2.7913 | 2.5573 | 0.7642 | 0.14 | 4.9321
335 | 2.7919 | 2.5579 | 0.7642 | 0.1401 | 4.9323
335.1 | 2.7927 | 2.5588 | 0.7643 | 0.1401 | 4.9324
335.2 | 2.7938 | 2.5598 | 0.7643 | 0.1402 | 4.9327
335.3 | 2.7946 | 2.5605 | 0.7644 | 0.1402 | 4.9332
335.4 | 2.7954 | 2.5613 | 0.7644 | 0.1403 | 4.9336
335.5 | 2.796 | 2.562 | 0.7644 | 0.1403 | 4.9331
335.6 | 2.7969 | 2.5629 | 0.7643 | 0.1404 | 4.933
335.7 | 2.7977 | 2.5637 | 0.7644 | 0.1404 | 4.9331
335.8 | 2.7985 | 2.5645 | 0.7644 | 0.1404 | 4.9336
335.9 | 2.7994 | 2.5652 | 0.7645 | 0.1405 | 4.9342
336 | 2.8002 | 2.566 | 0.7646 | 0.1405 | 4.9343
336.1 | 2.801 | 2.5669 | 0.7646 | 0.1406 | 4.9346
336.2 | 2.8019 | 2.5677 | 0.7647 | 0.1406 | 4.935
336.3 | 2.8027 | 2.5685 | 0.7647 | 0.1407 | 4.9353
336.4 | 2.8035 | 2.5694 | 0.7647 | 0.1407 | 4.9355
336.5 | 2.8044 | 2.5702 | 0.7648 | 0.1408 | 4.9358
336.6 | 2.805 | 2.5708 | 0.7648 | 0.1408 | 4.936
336.7 | 2.8058 | 2.5717 | 0.7648 | 0.1408 | 4.936
336.8 | 2.8067 | 2.5725 | 0.7648 | 0.1409 | 4.9361
336.9 | 2.8075 | 2.5733 | 0.7648 | 0.1409 | 4.936
337 | 2.8083 | 2.5741 | 0.7649 | 0.141 | 4.9366
337.1 | 2.8092 | 2.5748 | 0.7651 | 0.141 | 4.9382
337.2 | 2.81 | 2.5756 | 0.7652 | 0.1411 | 4.9386
337.3 | 2.8108 | 2.5765 | 0.765 | 0.1411 | 4.9374
337.4 | 2.8119 | 2.5776 | 0.765 | 0.1412 | 4.9372
337.5 | 2.8127 | 2.5783 | 0.7652 | 0.1412 | 4.9384
337.6 | 2.8135 | 2.5791 | 0.7654 | 0.1412 | 4.9397
337.7 | 2.8144 | 2.58 | 0.7653 | 0.1413 | 4.9393
337.8 | 2.8152 | 2.5807 | 0.7655 | 0.1413 | 4.9406
337.9 | 2.8158 | 2.5813 | 0.7655 | 0.1414 | 4.9404
338 | 2.8167 | 2.5821 | 0.7655 | 0.1414 | 4.9408
338.1 | 2.8175 | 2.583 | 0.7655 | 0.1415 | 4.9406
338.2 | 2.8185 | 2.5841 | 0.7655 | 0.1415 | 4.9404
338.3 | 2.8194 | 2.5848 | 0.7656 | 0.1416 | 4.9409
338.4 | 2.8202 | 2.5857 | 0.7655 | 0.1416 | 4.9406
338.5 | 2.821 | 2.5865 | 0.7658 | 0.1416 | 4.9424
338.6 | 2.8219 | 2.5873 | 0.7658 | 0.1417 | 4.9423
338.7 | 2.8225 | 2.5879 | 0.7659 | 0.1417 | 4.9433
338.8 | 2.8233 | 2.5888 | 0.7657 | 0.1418 | 4.9417
338.9 | 2.8242 | 2.5896 | 0.7658 | 0.1418 | 4.9426
339 | 2.825 | 2.5904 | 0.7658 | 0.1419 | 4.9426
339.1 | 2.826 | 2.5914 | 0.7661 | 0.1419 | 4.9441
339.2 | 2.8269 | 2.5922 | 0.7661 | 0.142 | 4.9441
339.3 | 2.8277 | 2.5929 | 0.7662 | 0.142 | 4.9453
339.4 | 2.8285 | 2.5938 | 0.7662 | 0.142 | 4.945
339.5 | 2.8294 | 2.5946 | 0.7664 | 0.1421 | 4.946
339.6 | 2.8304 | 2.5956 | 0.7663 | 0.1421 | 4.9457
339.7 | 2.8313 | 2.5965 | 0.7665 | 0.1422 | 4.9469
339.8 | 2.8319 | 2.5971 | 0.7664 | 0.1422 | 4.9463
339.9 | 2.8329 | 2.5981 | 0.7665 | 0.1423 | 4.9471
340 | 2.8338 | 2.599 | 0.7665 | 0.1423 | 4.9472
340.1 | 2.8346 | 2.5997 | 0.7666 | 0.1424 | 4.9478
340.2 | 2.8354 | 2.6006 | 0.7666 | 0.1424 | 4.9475
340.3 | 2.836 | 2.6012 | 0.7666 | 0.1425 | 4.9476
340.4 | 2.8367 | 2.6019 | 0.7664 | 0.1425 | 4.9464
340.5 | 2.8375 | 2.6027 | 0.7666 | 0.1425 | 4.9476
340.6 | 2.8383 | 2.6035 | 0.7666 | 0.1426 | 4.9473
340.7 | 2.8394 | 2.6045 | 0.7667 | 0.1426 | 4.948
340.8 | 2.8402 | 2.6053 | 0.7667 | 0.1427 | 4.9482
340.9 | 2.841 | 2.6061 | 0.7668 | 0.1427 | 4.9488
341 | 2.8419 | 2.6069 | 0.7668 | 0.1428 | 4.949
341.1 | 2.8427 | 2.6077 | 0.7669 | 0.1428 | 4.9494
341.2 | 2.8433 | 2.6083 | 0.7669 | 0.1428 | 4.9495
341.3 | 2.8442 | 2.6092 | 0.7669 | 0.1429 | 4.9498
341.4 | 2.845 | 2.61 | 0.7669 | 0.1429 | 4.9496
341.5 | 2.8458 | 2.6108 | 0.7669 | 0.143 | 4.9498
341.6 | 2.8467 | 2.6117 | 0.767 | 0.143 | 4.9499
341.7 | 2.8475 | 2.6125 | 0.767 | 0.1431 | 4.9502
341.8 | 2.8483 | 2.6133 | 0.767 | 0.1431 | 4.9504
341.9 | 2.8492 | 2.6142 | 0.7672 | 0.1432 | 4.9515
342 | 2.8502 | 2.6152 | 0.7673 | 0.1432 | 4.9522
342.1 | 2.851 | 2.616 | 0.7674 | 0.1433 | 4.9527
342.2 | 2.8519 | 2.6169 | 0.7675 | 0.1433 | 4.9531
342.3 | 2.8527 | 2.6177 | 0.7676 | 0.1434 | 4.9538
342.4 | 2.8535 | 2.6185 | 0.7677 | 0.1434 | 4.9545
342.5 | 2.8544 | 2.6193 | 0.7677 | 0.1434 | 4.9545
342.6 | 2.8552 | 2.6201 | 0.7677 | 0.1435 | 4.9544
342.7 | 2.856 | 2.621 | 0.7677 | 0.1435 | 4.9545
342.8 | 2.8569 | 2.6217 | 0.7677 | 0.1436 | 4.955
342.9 | 2.8577 | 2.6226 | 0.7678 | 0.1436 | 4.9553
343 | 2.8585 | 2.6233 | 0.7679 | 0.1437 | 4.9559
343.1 | 2.8594 | 2.6242 | 0.7679 | 0.1437 | 4.9559
343.2 | 2.8602 | 2.625 | 0.7679 | 0.1438 | 4.9557
343.3 | 2.861 | 2.6258 | 0.7679 | 0.1438 | 4.9563
343.4 | 2.8619 | 2.6267 | 0.768 | 0.1438 | 4.9565
343.5 | 2.8625 | 2.6273 | 0.7679 | 0.1439 | 4.956
343.6 | 2.8633 | 2.6281 | 0.7679 | 0.1439 | 4.9561
343.7 | 2.8642 | 2.629 | 0.768 | 0.144 | 4.9564
343.8 | 2.865 | 2.6298 | 0.7681 | 0.144 | 4.9571
343.9 | 2.866 | 2.6308 | 0.7681 | 0.1441 | 4.9575
344 | 2.8669 | 2.6317 | 0.7683 | 0.1441 | 4.9585
344.1 | 2.8677 | 2.6325 | 0.7684 | 0.1442 | 4.9589
344.2 | 2.8688 | 2.6335 | 0.7684 | 0.1442 | 4.9594
344.3 | 2.8696 | 2.6344 | 0.7685 | 0.1443 | 4.9598
344.4 | 2.8704 | 2.6352 | 0.7685 | 0.1443 | 4.96
344.5 | 2.871 | 2.6358 | 0.7685 | 0.1443 | 4.9601
344.6 | 2.8721 | 2.6368 | 0.7686 | 0.1444 | 4.9604
344.7 | 2.8729 | 2.6376 | 0.7686 | 0.1444 | 4.9608
344.8 | 2.8738 | 2.6384 | 0.7687 | 0.1445 | 4.9609
344.9 | 2.8746 | 2.6392 | 0.7687 | 0.1445 | 4.9612
345 | 2.8754 | 2.64 | 0.7688 | 0.1446 | 4.9616
345.1 | 2.876 | 2.6406 | 0.7687 | 0.1446 | 4.9614
345.2 | 2.8769 | 2.6415 | 0.7687 | 0.1447 | 4.9614
345.3 | 2.8777 | 2.6423 | 0.7687 | 0.1447 | 4.9614
345.4 | 2.8785 | 2.6431 | 0.7688 | 0.1447 | 4.962
345.5 | 2.8796 | 2.6442 | 0.7689 | 0.1448 | 4.9624
345.6 | 2.8802 | 2.6448 | 0.769 | 0.1448 | 4.9628
345.7 | 2.881 | 2.6456 | 0.769 | 0.1449 | 4.9628
345.8 | 2.8819 | 2.6464 | 0.769 | 0.1449 | 4.9631
345.9 | 2.8827 | 2.6472 | 0.7691 | 0.145 | 4.9634
346 | 2.8835 | 2.648 | 0.7691 | 0.145 | 4.9638
346.1 | 2.8844 | 2.6488 | 0.7691 | 0.1451 | 4.964
346.2 | 2.8852 | 2.6496 | 0.7692 | 0.1451 | 4.9643
346.3 | 2.886 | 2.6504 | 0.7692 | 0.1451 | 4.9644
346.4 | 2.8869 | 2.6513 | 0.7692 | 0.1452 | 4.9644
346.5 | 2.8875 | 2.6519 | 0.7692 | 0.1452 | 4.964
346.6 | 2.8883 | 2.6528 | 0.7692 | 0.1453 | 4.9641
346.7 | 2.8892 | 2.6536 | 0.7692 | 0.1453 | 4.9643
346.8 | 2.89 | 2.6544 | 0.7693 | 0.1454 | 4.9648
346.9 | 2.8908 | 2.6552 | 0.7693 | 0.1454 | 4.9651
347 | 2.8917 | 2.656 | 0.7694 | 0.1455 | 4.9654
347.1 | 2.8925 | 2.6569 | 0.7695 | 0.1455 | 4.9662
347.2 | 2.8933 | 2.6577 | 0.7695 | 0.1455 | 4.9662
347.3 | 2.8942 | 2.6585 | 0.7695 | 0.1456 | 4.9663
347.4 | 2.895 | 2.6593 | 0.7696 | 0.1456 | 4.9668
347.5 | 2.8958 | 2.6601 | 0.7697 | 0.1457 | 4.9674
347.6 | 2.8967 | 2.6609 | 0.7697 | 0.1457 | 4.9677
347.7 | 2.8977 | 2.6619 | 0.7698 | 0.1458 | 4.9684
347.8 | 2.8983 | 2.6626 | 0.7697 | 0.1458 | 4.9676
347.9 | 2.8994 | 2.6635 | 0.7698 | 0.1459 | 4.9685
348 | 2.9002 | 2.6644 | 0.7699 | 0.1459 | 4.969
348.1 | 2.901 | 2.6652 | 0.77 | 0.146 | 4.9692
348.2 | 2.9017 | 2.6658 | 0.7699 | 0.146 | 4.969
348.3 | 2.9025 | 2.6667 | 0.77 | 0.146 | 4.9693
348.4 | 2.9033 | 2.6675 | 0.77 | 0.1461 | 4.9696
348.5 | 2.9044 | 2.6685 | 0.7701 | 0.1461 | 4.9701
348.6 | 2.905 | 2.6692 | 0.7702 | 0.1462 | 4.9705
348.7 | 2.9058 | 2.67 | 0.7702 | 0.1462 | 4.9708
348.8 | 2.9069 | 2.671 | 0.7703 | 0.1463 | 4.9714
348.9 | 2.9077 | 2.6719 | 0.7703 | 0.1463 | 4.9716
349 | 2.9085 | 2.6727 | 0.7704 | 0.1464 | 4.9721
349.1 | 2.9094 | 2.6735 | 0.7705 | 0.1464 | 4.9727
349.2 | 2.9102 | 2.6743 | 0.7705 | 0.1465 | 4.9728
349.3 | 2.911 | 2.6751 | 0.7705 | 0.1465 | 4.973
349.4 | 2.9119 | 2.6759 | 0.7706 | 0.1465 | 4.9735
349.5 | 2.9127 | 2.6767 | 0.7707 | 0.1466 | 4.9738
349.6 | 2.9135 | 2.6775 | 0.7707 | 0.1466 | 4.9743
349.7 | 2.9146 | 2.6785 | 0.7708 | 0.1467 | 4.9747
349.8 | 2.9152 | 2.6792 | 0.7708 | 0.1467 | 4.9747
349.9 | 2.916 | 2.68 | 0.7708 | 0.1468 | 4.9744
350 | 2.9169 | 2.6808 | 0.7708 | 0.1468 | 4.9746
350.1 | 2.9177 | 2.6817 | 0.7708 | 0.1469 | 4.9749
350.2 | 2.9185 | 2.6825 | 0.7709 | 0.1469 | 4.9753
350.3 | 2.9194 | 2.6833 | 0.7709 | 0.147 | 4.9754
350.4 | 2.9202 | 2.6841 | 0.771 | 0.147 | 4.9758
350.5 | 2.921 | 2.6849 | 0.771 | 0.147 | 4.976
350.6 | 2.9219 | 2.6857 | 0.7711 | 0.1471 | 4.9766
350.7 | 2.9227 | 2.6865 | 0.7712 | 0.1471 | 4.9774
350.8 | 2.9238 | 2.6875 | 0.7712 | 0.1472 | 4.9775
350.9 | 2.9244 | 2.6881 | 0.7713 | 0.1472 | 4.9776
351 | 2.9252 | 2.689 | 0.7713 | 0.1473 | 4.9776
351.1 | 2.926 | 2.6898 | 0.7713 | 0.1473 | 4.9776
351.2 | 2.9269 | 2.6906 | 0.7713 | 0.1474 | 4.9777
351.3 | 2.9275 | 2.6913 | 0.7712 | 0.1474 | 4.9775
351.4 | 2.9283 | 2.6921 | 0.7712 | 0.1474 | 4.9774
351.5 | 2.9292 | 2.6929 | 0.7713 | 0.1475 | 4.9777
351.6 | 2.93 | 2.6938 | 0.7713 | 0.1475 | 4.9781
351.7 | 2.9308 | 2.6946 | 0.7714 | 0.1476 | 4.9785
351.8 | 2.9317 | 2.6954 | 0.7714 | 0.1476 | 4.9785
351.9 | 2.9325 | 2.6962 | 0.7715 | 0.1477 | 4.979
352 | 2.9333 | 2.6971 | 0.7715 | 0.1477 | 4.9789
352.1 | 2.9342 | 2.6978 | 0.7716 | 0.1477 | 4.9795
352.2 | 2.935 | 2.6986 | 0.7716 | 0.1478 | 4.9801
352.3 | 2.936 | 2.6996 | 0.7717 | 0.1478 | 4.9803
352.4 | 2.9369 | 2.7004 | 0.7718 | 0.1479 | 4.9813
352.5 | 2.9377 | 2.7013 | 0.7718 | 0.1479 | 4.9812
352.6 | 2.9383 | 2.7019 | 0.7718 | 0.148 | 4.9812
352.7 | 2.9394 | 2.7029 | 0.7719 | 0.148 | 4.9817
352.8 | 2.9402 | 2.7038 | 0.772 | 0.1481 | 4.9823
352.9 | 2.941 | 2.7046 | 0.772 | 0.1481 | 4.9823
353 | 2.9417 | 2.7052 | 0.7719 | 0.1481 | 4.982
353.1 | 2.9425 | 2.706 | 0.772 | 0.1482 | 4.9823
353.2 | 2.9435 | 2.7071 | 0.7721 | 0.1483 | 4.9828
353.3 | 2.9444 | 2.7079 | 0.7722 | 0.1483 | 4.9837
353.4 | 2.9452 | 2.7088 | 0.7722 | 0.1483 | 4.9837
353.5 | 2.946 | 2.7096 | 0.7722 | 0.1484 | 4.9838
353.6 | 2.9469 | 2.7104 | 0.7723 | 0.1484 | 4.9842
353.7 | 2.9477 | 2.7112 | 0.7723 | 0.1485 | 4.9846
353.8 | 2.9485 | 2.712 | 0.7724 | 0.1485 | 4.985
353.9 | 2.9494 | 2.7128 | 0.7725 | 0.1486 | 4.9855
354 | 2.9502 | 2.7136 | 0.7725 | 0.1486 | 4.986
354.1 | 2.951 | 2.7144 | 0.7726 | 0.1487 | 4.9862
354.2 | 2.9521 | 2.7154 | 0.7727 | 0.1487 | 4.9867
354.3 | 2.9529 | 2.7163 | 0.7727 | 0.1488 | 4.9868
354.4 | 2.9538 | 2.7171 | 0.7727 | 0.1488 | 4.9872
354.5 | 2.9546 | 2.7179 | 0.7728 | 0.1488 | 4.9873
354.6 | 2.9552 | 2.7185 | 0.7728 | 0.1489 | 4.9875
354.7 | 2.956 | 2.7194 | 0.7728 | 0.1489 | 4.9873
354.8 | 2.9569 | 2.7202 | 0.7727 | 0.149 | 4.9872
354.9 | 2.9577 | 2.721 | 0.7728 | 0.149 | 4.9876
355 | 2.9585 | 2.7219 | 0.7729 | 0.1491 | 4.9882
355.1 | 2.9594 | 2.7227 | 0.7729 | 0.1491 | 4.9883
355.2 | 2.9602 | 2.7235 | 0.773 | 0.1491 | 4.9887
355.3 | 2.9613 | 2.7245 | 0.7731 | 0.1492 | 4.9893
355.4 | 2.9621 | 2.7252 | 0.7731 | 0.1492 | 4.9896
355.5 | 2.9629 | 2.726 | 0.7732 | 0.1493 | 4.99
355.6 | 2.9635 | 2.7267 | 0.7732 | 0.1493 | 4.99
355.7 | 2.9644 | 2.7275 | 0.7731 | 0.1494 | 4.9897
355.8 | 2.965 | 2.7282 | 0.7731 | 0.1494 | 4.9894
355.9 | 2.9658 | 2.729 | 0.7731 | 0.1495 | 4.9894
356 | 2.9667 | 2.7298 | 0.7731 | 0.1495 | 4.9896
356.1 | 2.9677 | 2.7308 | 0.7732 | 0.1496 | 4.9903
356.2 | 2.9685 | 2.7317 | 0.7734 | 0.1496 | 4.9912
356.3 | 2.9694 | 2.7325 | 0.7734 | 0.1496 | 4.9914
356.4 | 2.9702 | 2.7333 | 0.7734 | 0.1497 | 4.9917
356.5 | 2.971 | 2.7342 | 0.7735 | 0.1497 | 4.992
356.6 | 2.9719 | 2.735 | 0.7735 | 0.1498 | 4.9921
356.7 | 2.9727 | 2.7358 | 0.7735 | 0.1498 | 4.9924
356.8 | 2.9735 | 2.7367 | 0.7736 | 0.1499 | 4.9927
356.9 | 2.9742 | 2.7373 | 0.7735 | 0.1499 | 4.992
357 | 2.975 | 2.7381 | 0.7735 | 0.15 | 4.9922
357.1 | 2.9758 | 2.739 | 0.7736 | 0.15 | 4.9928
357.2 | 2.9769 | 2.74 | 0.7737 | 0.1501 | 4.9934
357.3 | 2.9777 | 2.7408 | 0.7738 | 0.1501 | 4.9939
357.326 | 2.9779 | 2.741 | 0.7738 | 0.1501 | 4.9938

## Mech Conventional (30)
Time | Displacement | Corrected displacement 1 | Force | Compressive strain (Corrected displacement 1) | Compressive stress
(s) | (mm) | (mm) | (kN) | (mm/mm) | (MPa)
0 | 0.0004 | -0.0012 | 0.0003 | -0.0001 | 0.0016
0.1 | 0.0004 | -0.0012 | 0.0003 | -0.0001 | 0.0017
0.2 | 0.0008 | -0.0008 | 0.0003 | 0 | 0.0017
0.3 | 0.001 | -0.0006 | 0.0003 | 0 | 0.0018
0.4 | 0.0017 | 0 | 0.0003 | 0 | 0.0019
0.5 | 0.0025 | 0.0008 | 0.0003 | 0 | 0.002
0.6 | 0.0035 | 0.0018 | 0.0003 | 0.0001 | 0.0023
0.7 | 0.0046 | 0.0028 | 0.0004 | 0.0002 | 0.0026
0.8 | 0.0056 | 0.0038 | 0.0004 | 0.0002 | 0.0027
0.9 | 0.0067 | 0.0048 | 0.0005 | 0.0003 | 0.0031
1 | 0.0077 | 0.0058 | 0.0005 | 0.0003 | 0.0033
1.1 | 0.0088 | 0.0069 | 0.0006 | 0.0004 | 0.0037
1.2 | 0.0098 | 0.0079 | 0.0006 | 0.0004 | 0.0038
1.3 | 0.0106 | 0.0088 | 0.0006 | 0.0005 | 0.0041
1.4 | 0.0115 | 0.0096 | 0.0007 | 0.0005 | 0.0043
1.5 | 0.0125 | 0.0106 | 0.0007 | 0.0006 | 0.0046
1.6 | 0.0133 | 0.0114 | 0.0008 | 0.0006 | 0.0049
1.7 | 0.0142 | 0.0122 | 0.0008 | 0.0007 | 0.0053
1.8 | 0.0152 | 0.0131 | 0.0009 | 0.0007 | 0.0057
1.9 | 0.016 | 0.014 | 0.0009 | 0.0008 | 0.0061
2 | 0.0169 | 0.0148 | 0.001 | 0.0008 | 0.0065
2.1 | 0.0177 | 0.0156 | 0.0011 | 0.0009 | 0.0069
2.2 | 0.0185 | 0.0163 | 0.0011 | 0.0009 | 0.0074
2.3 | 0.0196 | 0.0173 | 0.0012 | 0.001 | 0.0078
2.4 | 0.0204 | 0.0181 | 0.0013 | 0.001 | 0.0083
2.5 | 0.0213 | 0.019 | 0.0014 | 0.001 | 0.0088
2.6 | 0.0221 | 0.0198 | 0.0014 | 0.0011 | 0.0093
2.7 | 0.0229 | 0.0206 | 0.0015 | 0.0011 | 0.0097
2.8 | 0.0238 | 0.0215 | 0.0016 | 0.0012 | 0.0102
2.9 | 0.0246 | 0.0223 | 0.0016 | 0.0012 | 0.0107
3 | 0.0254 | 0.0231 | 0.0017 | 0.0013 | 0.0112
3.1 | 0.0263 | 0.0238 | 0.0018 | 0.0013 | 0.0117
3.2 | 0.0271 | 0.0246 | 0.0019 | 0.0014 | 0.0123
3.3 | 0.0279 | 0.0254 | 0.002 | 0.0014 | 0.0128
3.4 | 0.0288 | 0.0263 | 0.0021 | 0.0014 | 0.0134
3.5 | 0.0296 | 0.0271 | 0.0021 | 0.0015 | 0.0139
3.6 | 0.0304 | 0.0279 | 0.0022 | 0.0015 | 0.0145
3.7 | 0.0312 | 0.0287 | 0.0023 | 0.0016 | 0.0151
3.8 | 0.0321 | 0.0294 | 0.0024 | 0.0016 | 0.0158
3.9 | 0.0329 | 0.0302 | 0.0025 | 0.0017 | 0.0164
4 | 0.0338 | 0.031 | 0.0026 | 0.0017 | 0.017
4.1 | 0.0346 | 0.0319 | 0.0027 | 0.0018 | 0.0176
4.2 | 0.0354 | 0.0327 | 0.0028 | 0.0018 | 0.0182
4.3 | 0.0363 | 0.0335 | 0.0029 | 0.0018 | 0.0189
4.4 | 0.0371 | 0.0343 | 0.003 | 0.0019 | 0.0196
4.5 | 0.0379 | 0.035 | 0.0031 | 0.0019 | 0.0203
4.6 | 0.0388 | 0.0358 | 0.0032 | 0.002 | 0.0209
4.7 | 0.0396 | 0.0366 | 0.0033 | 0.002 | 0.0216
4.8 | 0.0404 | 0.0373 | 0.0034 | 0.0021 | 0.0223
4.9 | 0.0413 | 0.0381 | 0.0035 | 0.0021 | 0.023
5 | 0.0421 | 0.039 | 0.0037 | 0.0021 | 0.0237
5.1 | 0.0429 | 0.0397 | 0.0038 | 0.0022 | 0.0244
5.2 | 0.0438 | 0.0404 | 0.0039 | 0.0022 | 0.0252
5.3 | 0.0446 | 0.0413 | 0.004 | 0.0023 | 0.0259
5.4 | 0.0454 | 0.0421 | 0.0041 | 0.0023 | 0.0267
5.5 | 0.046 | 0.0427 | 0.0042 | 0.0024 | 0.0274
5.6 | 0.0469 | 0.0434 | 0.0043 | 0.0024 | 0.0282
5.7 | 0.0479 | 0.0444 | 0.0045 | 0.0024 | 0.029
5.8 | 0.0488 | 0.0452 | 0.0046 | 0.0025 | 0.0299
5.9 | 0.0496 | 0.046 | 0.0047 | 0.0025 | 0.0307
6 | 0.0504 | 0.0469 | 0.0049 | 0.0026 | 0.0316
6.1 | 0.0512 | 0.0477 | 0.005 | 0.0026 | 0.0324
6.2 | 0.0521 | 0.0485 | 0.0051 | 0.0027 | 0.0332
6.3 | 0.0529 | 0.0493 | 0.0053 | 0.0027 | 0.0341
6.4 | 0.0538 | 0.05 | 0.0054 | 0.0028 | 0.035
6.5 | 0.0546 | 0.0508 | 0.0055 | 0.0028 | 0.0358
6.6 | 0.0554 | 0.0517 | 0.0057 | 0.0028 | 0.0367
6.7 | 0.0563 | 0.0525 | 0.0058 | 0.0029 | 0.0376
6.8 | 0.0571 | 0.0533 | 0.0059 | 0.0029 | 0.0385
6.9 | 0.0579 | 0.054 | 0.0061 | 0.003 | 0.0394
7 | 0.0587 | 0.0548 | 0.0062 | 0.003 | 0.0404
7.1 | 0.0596 | 0.0555 | 0.0064 | 0.0031 | 0.0413
7.2 | 0.0604 | 0.0563 | 0.0065 | 0.0031 | 0.0422
7.3 | 0.0615 | 0.0573 | 0.0066 | 0.0032 | 0.0432
7.4 | 0.0623 | 0.0581 | 0.0068 | 0.0032 | 0.0441
7.5 | 0.0631 | 0.059 | 0.0069 | 0.0032 | 0.0451
7.6 | 0.064 | 0.0597 | 0.0071 | 0.0033 | 0.046
7.7 | 0.0646 | 0.0603 | 0.0072 | 0.0033 | 0.0469
7.8 | 0.0654 | 0.061 | 0.0073 | 0.0034 | 0.0477
7.9 | 0.0663 | 0.0619 | 0.0075 | 0.0034 | 0.0487
8 | 0.0673 | 0.0629 | 0.0077 | 0.0035 | 0.0498
8.1 | 0.0679 | 0.0634 | 0.0078 | 0.0035 | 0.0507
8.2 | 0.069 | 0.0644 | 0.008 | 0.0035 | 0.0518
8.3 | 0.0698 | 0.0652 | 0.0082 | 0.0036 | 0.053
8.4 | 0.0706 | 0.066 | 0.0083 | 0.0036 | 0.054
8.5 | 0.0715 | 0.0668 | 0.0085 | 0.0037 | 0.055
8.6 | 0.0723 | 0.0675 | 0.0086 | 0.0037 | 0.056
8.7 | 0.0731 | 0.0683 | 0.0088 | 0.0038 | 0.0572
8.8 | 0.074 | 0.0692 | 0.009 | 0.0038 | 0.0582
8.9 | 0.0748 | 0.07 | 0.0091 | 0.0039 | 0.0592
9 | 0.0756 | 0.0707 | 0.0093 | 0.0039 | 0.0603
9.1 | 0.0765 | 0.0715 | 0.0094 | 0.0039 | 0.0614
9.2 | 0.0773 | 0.0722 | 0.0096 | 0.004 | 0.0625
9.3 | 0.0781 | 0.073 | 0.0098 | 0.004 | 0.0636
9.4 | 0.079 | 0.0737 | 0.01 | 0.0041 | 0.0647
9.5 | 0.0798 | 0.0746 | 0.0101 | 0.0041 | 0.0659
9.6 | 0.0806 | 0.0754 | 0.0103 | 0.0042 | 0.0671
9.7 | 0.0815 | 0.0761 | 0.0105 | 0.0042 | 0.0682
9.8 | 0.0823 | 0.0769 | 0.0107 | 0.0042 | 0.0693
9.9 | 0.0831 | 0.0777 | 0.0108 | 0.0043 | 0.0704
10 | 0.084 | 0.0785 | 0.011 | 0.0043 | 0.0716
10.1 | 0.0848 | 0.0792 | 0.0112 | 0.0044 | 0.0728
10.2 | 0.0856 | 0.0799 | 0.0114 | 0.0044 | 0.074
10.3 | 0.0865 | 0.0807 | 0.0115 | 0.0044 | 0.075
10.4 | 0.0871 | 0.0813 | 0.0117 | 0.0045 | 0.0761
10.5 | 0.0879 | 0.0821 | 0.0119 | 0.0045 | 0.0774
10.6 | 0.0888 | 0.0829 | 0.0121 | 0.0046 | 0.0786
10.7 | 0.0896 | 0.0837 | 0.0123 | 0.0046 | 0.0796
10.8 | 0.0904 | 0.0844 | 0.0124 | 0.0046 | 0.0809
10.9 | 0.0913 | 0.0852 | 0.0126 | 0.0047 | 0.0821
11 | 0.0921 | 0.086 | 0.0128 | 0.0047 | 0.0834
11.1 | 0.0929 | 0.0868 | 0.013 | 0.0048 | 0.0847
11.2 | 0.0938 | 0.0876 | 0.0132 | 0.0048 | 0.086
11.3 | 0.0946 | 0.0883 | 0.0134 | 0.0049 | 0.0872
11.4 | 0.0954 | 0.0891 | 0.0136 | 0.0049 | 0.0885
11.5 | 0.0963 | 0.0898 | 0.0138 | 0.0049 | 0.0898
11.6 | 0.0971 | 0.0906 | 0.014 | 0.005 | 0.0911
11.7 | 0.0979 | 0.0915 | 0.0142 | 0.005 | 0.0925
11.8 | 0.0988 | 0.0923 | 0.0144 | 0.0051 | 0.0939
11.9 | 0.0996 | 0.093 | 0.0146 | 0.0051 | 0.0952
12 | 0.1004 | 0.0938 | 0.0149 | 0.0052 | 0.0967
12.1 | 0.1015 | 0.0947 | 0.0151 | 0.0052 | 0.0981
12.2 | 0.1023 | 0.0955 | 0.0153 | 0.0053 | 0.0996
12.3 | 0.1031 | 0.0963 | 0.0156 | 0.0053 | 0.1012
12.4 | 0.104 | 0.0971 | 0.0158 | 0.0053 | 0.1026
12.5 | 0.1048 | 0.0978 | 0.016 | 0.0054 | 0.1039
12.6 | 0.1056 | 0.0986 | 0.0162 | 0.0054 | 0.1054
12.7 | 0.1065 | 0.0994 | 0.0165 | 0.0055 | 0.107
12.8 | 0.1073 | 0.1001 | 0.0167 | 0.0055 | 0.1086
12.9 | 0.1081 | 0.1009 | 0.0169 | 0.0056 | 0.11
13 | 0.109 | 0.1017 | 0.0171 | 0.0056 | 0.1114
13.1 | 0.1098 | 0.1025 | 0.0174 | 0.0056 | 0.113
13.2 | 0.1106 | 0.1032 | 0.0176 | 0.0057 | 0.1145
13.3 | 0.1115 | 0.1039 | 0.0178 | 0.0057 | 0.1159
13.4 | 0.1123 | 0.1046 | 0.0181 | 0.0058 | 0.1176
13.5 | 0.1131 | 0.1054 | 0.0183 | 0.0058 | 0.119
13.6 | 0.114 | 0.1063 | 0.0186 | 0.0059 | 0.1206
13.7 | 0.1148 | 0.1071 | 0.0188 | 0.0059 | 0.1221
13.8 | 0.1156 | 0.1078 | 0.019 | 0.0059 | 0.1237
13.9 | 0.1165 | 0.1085 | 0.0193 | 0.006 | 0.1254
14 | 0.1173 | 0.1092 | 0.0195 | 0.006 | 0.127
14.1 | 0.1181 | 0.11 | 0.0198 | 0.0061 | 0.1286
14.2 | 0.119 | 0.1107 | 0.02 | 0.0061 | 0.13
14.3 | 0.1198 | 0.1115 | 0.0203 | 0.0061 | 0.1318
14.4 | 0.1206 | 0.1122 | 0.0205 | 0.0062 | 0.1334
14.5 | 0.1215 | 0.1129 | 0.0208 | 0.0062 | 0.1351
14.6 | 0.1223 | 0.1138 | 0.021 | 0.0063 | 0.1368
14.7 | 0.1231 | 0.1146 | 0.0213 | 0.0063 | 0.1385
14.8 | 0.124 | 0.1154 | 0.0216 | 0.0064 | 0.1402
14.9 | 0.1248 | 0.1161 | 0.0218 | 0.0064 | 0.142
15 | 0.1256 | 0.1169 | 0.0221 | 0.0064 | 0.1436
15.1 | 0.1262 | 0.1175 | 0.0223 | 0.0065 | 0.145
15.2 | 0.1271 | 0.1182 | 0.0226 | 0.0065 | 0.1466
15.3 | 0.1279 | 0.119 | 0.0228 | 0.0066 | 0.1482
15.4 | 0.1288 | 0.1197 | 0.0231 | 0.0066 | 0.15
15.5 | 0.1296 | 0.1204 | 0.0233 | 0.0066 | 0.1517
15.6 | 0.1304 | 0.1213 | 0.0236 | 0.0067 | 0.1536
15.7 | 0.1313 | 0.122 | 0.0239 | 0.0067 | 0.1553
15.8 | 0.1321 | 0.1227 | 0.0242 | 0.0068 | 0.1572
15.9 | 0.1329 | 0.1235 | 0.0245 | 0.0068 | 0.159
16 | 0.1338 | 0.1242 | 0.0247 | 0.0068 | 0.1608
16.1 | 0.1344 | 0.1247 | 0.025 | 0.0069 | 0.1625
16.2 | 0.1352 | 0.1254 | 0.0253 | 0.0069 | 0.1643
16.3 | 0.1363 | 0.1265 | 0.0256 | 0.007 | 0.1663
16.4 | 0.1371 | 0.1272 | 0.0259 | 0.007 | 0.1683
16.5 | 0.1379 | 0.1279 | 0.0262 | 0.007 | 0.1703
16.6 | 0.139 | 0.1288 | 0.0265 | 0.0071 | 0.1723
16.7 | 0.1396 | 0.1294 | 0.0268 | 0.0071 | 0.1742
16.8 | 0.1406 | 0.1304 | 0.0271 | 0.0072 | 0.176
16.9 | 0.1413 | 0.1309 | 0.0274 | 0.0072 | 0.178
17 | 0.1423 | 0.1319 | 0.0277 | 0.0073 | 0.1798
17.1 | 0.1431 | 0.1326 | 0.028 | 0.0073 | 0.1819
17.2 | 0.144 | 0.1333 | 0.0283 | 0.0073 | 0.1836
17.3 | 0.1446 | 0.1339 | 0.0285 | 0.0074 | 0.1855
17.4 | 0.1454 | 0.1346 | 0.0289 | 0.0074 | 0.1876
17.5 | 0.1463 | 0.1354 | 0.0291 | 0.0075 | 0.1894
17.6 | 0.1473 | 0.1365 | 0.0295 | 0.0075 | 0.1914
17.7 | 0.1479 | 0.1369 | 0.0297 | 0.0075 | 0.1932
17.8 | 0.149 | 0.1379 | 0.0301 | 0.0076 | 0.1953
17.9 | 0.1498 | 0.1385 | 0.0304 | 0.0076 | 0.1975
18 | 0.1506 | 0.1393 | 0.0307 | 0.0077 | 0.1995
18.1 | 0.1515 | 0.14 | 0.031 | 0.0077 | 0.2015
18.2 | 0.1523 | 0.1408 | 0.0313 | 0.0078 | 0.2036
18.3 | 0.1531 | 0.1415 | 0.0316 | 0.0078 | 0.2056
18.4 | 0.154 | 0.1423 | 0.0319 | 0.0078 | 0.2074
18.5 | 0.1548 | 0.1429 | 0.0322 | 0.0079 | 0.2093
18.6 | 0.1556 | 0.1437 | 0.0325 | 0.0079 | 0.2114
18.7 | 0.1565 | 0.1445 | 0.0329 | 0.008 | 0.2135
18.8 | 0.1573 | 0.1452 | 0.0332 | 0.008 | 0.2155
18.9 | 0.1581 | 0.1459 | 0.0335 | 0.008 | 0.2176
19 | 0.159 | 0.1467 | 0.0338 | 0.0081 | 0.2196
19.1 | 0.1598 | 0.1475 | 0.0341 | 0.0081 | 0.2218
19.2 | 0.1606 | 0.1482 | 0.0344 | 0.0082 | 0.2237
19.3 | 0.1615 | 0.149 | 0.0347 | 0.0082 | 0.2257
19.4 | 0.1623 | 0.1496 | 0.035 | 0.0082 | 0.2277
19.5 | 0.1631 | 0.1504 | 0.0354 | 0.0083 | 0.2298
19.6 | 0.164 | 0.1513 | 0.0357 | 0.0083 | 0.2319
19.7 | 0.1648 | 0.152 | 0.036 | 0.0084 | 0.2339
19.8 | 0.1656 | 0.1527 | 0.0363 | 0.0084 | 0.2359
19.9 | 0.1665 | 0.1533 | 0.0366 | 0.0084 | 0.238
20 | 0.1673 | 0.1542 | 0.037 | 0.0085 | 0.2402
20.1 | 0.1681 | 0.1548 | 0.0373 | 0.0085 | 0.2424
20.2 | 0.169 | 0.1555 | 0.0376 | 0.0086 | 0.2445
20.3 | 0.1698 | 0.1562 | 0.0379 | 0.0086 | 0.2465
20.4 | 0.1706 | 0.1571 | 0.0383 | 0.0087 | 0.2488
20.5 | 0.1715 | 0.1577 | 0.0386 | 0.0087 | 0.2507
20.6 | 0.1723 | 0.1585 | 0.0389 | 0.0087 | 0.253
20.7 | 0.1731 | 0.1592 | 0.0392 | 0.0088 | 0.2549
20.8 | 0.174 | 0.16 | 0.0395 | 0.0088 | 0.2569
20.9 | 0.1746 | 0.1604 | 0.0398 | 0.0088 | 0.259
21 | 0.1754 | 0.1613 | 0.0401 | 0.0089 | 0.2609
21.1 | 0.1763 | 0.1621 | 0.0405 | 0.0089 | 0.2629
21.2 | 0.1771 | 0.1627 | 0.0408 | 0.009 | 0.2652
21.3 | 0.1779 | 0.1635 | 0.0412 | 0.009 | 0.2676
21.4 | 0.179 | 0.1644 | 0.0415 | 0.0091 | 0.2699
21.5 | 0.1798 | 0.1652 | 0.0419 | 0.0091 | 0.2721
21.6 | 0.1806 | 0.1658 | 0.0422 | 0.0091 | 0.2744
21.7 | 0.1815 | 0.1667 | 0.0426 | 0.0092 | 0.2767
21.8 | 0.1823 | 0.1673 | 0.0429 | 0.0092 | 0.279
21.9 | 0.1831 | 0.168 | 0.0433 | 0.0093 | 0.2812
22 | 0.184 | 0.1688 | 0.0436 | 0.0093 | 0.2833
22.1 | 0.1848 | 0.1694 | 0.0439 | 0.0093 | 0.2854
22.2 | 0.1854 | 0.17 | 0.0443 | 0.0094 | 0.2876
22.3 | 0.1863 | 0.1708 | 0.0446 | 0.0094 | 0.2897
22.4 | 0.1873 | 0.1717 | 0.0449 | 0.0095 | 0.2919
22.5 | 0.1881 | 0.1724 | 0.0453 | 0.0095 | 0.2945
22.6 | 0.189 | 0.1731 | 0.0457 | 0.0095 | 0.2971
22.7 | 0.1898 | 0.174 | 0.0461 | 0.0096 | 0.2994
22.8 | 0.1906 | 0.1746 | 0.0464 | 0.0096 | 0.3015
22.9 | 0.1915 | 0.1753 | 0.0468 | 0.0097 | 0.3038
23 | 0.1923 | 0.176 | 0.0471 | 0.0097 | 0.306
23.1 | 0.1931 | 0.1769 | 0.0474 | 0.0097 | 0.3083
23.2 | 0.194 | 0.1775 | 0.0478 | 0.0098 | 0.3104
23.3 | 0.1948 | 0.1782 | 0.0482 | 0.0098 | 0.3129
23.4 | 0.1956 | 0.179 | 0.0485 | 0.0099 | 0.315
23.5 | 0.1965 | 0.1796 | 0.0488 | 0.0099 | 0.3173
23.6 | 0.1973 | 0.1804 | 0.0492 | 0.0099 | 0.3197
23.7 | 0.1981 | 0.1811 | 0.0496 | 0.01 | 0.322
23.8 | 0.199 | 0.1819 | 0.0499 | 0.01 | 0.3244
23.9 | 0.1998 | 0.1825 | 0.0503 | 0.0101 | 0.3266
24 | 0.2006 | 0.1833 | 0.0506 | 0.0101 | 0.329
24.1 | 0.2015 | 0.184 | 0.0509 | 0.0101 | 0.331
24.2 | 0.2023 | 0.1848 | 0.0513 | 0.0102 | 0.3333
24.3 | 0.2031 | 0.1855 | 0.0516 | 0.0102 | 0.3356
24.4 | 0.204 | 0.1863 | 0.052 | 0.0103 | 0.338
24.5 | 0.2048 | 0.1871 | 0.0524 | 0.0103 | 0.3404
24.6 | 0.2054 | 0.1875 | 0.0527 | 0.0103 | 0.3425
24.7 | 0.2063 | 0.1882 | 0.053 | 0.0104 | 0.3447
24.8 | 0.2071 | 0.189 | 0.0534 | 0.0104 | 0.347
24.9 | 0.2079 | 0.1897 | 0.0538 | 0.0105 | 0.3495
25 | 0.2088 | 0.1904 | 0.0541 | 0.0105 | 0.3518
25.1 | 0.2096 | 0.1911 | 0.0545 | 0.0105 | 0.354
25.2 | 0.2104 | 0.1919 | 0.0549 | 0.0106 | 0.3565
25.3 | 0.2113 | 0.1926 | 0.0552 | 0.0106 | 0.3589
25.4 | 0.2121 | 0.1933 | 0.0556 | 0.0107 | 0.3611
25.5 | 0.2129 | 0.194 | 0.0559 | 0.0107 | 0.3635
25.6 | 0.2138 | 0.1948 | 0.0563 | 0.0107 | 0.3658
25.7 | 0.2146 | 0.1955 | 0.0567 | 0.0108 | 0.3682
25.8 | 0.2154 | 0.1963 | 0.057 | 0.0108 | 0.3705
25.9 | 0.2163 | 0.1969 | 0.0574 | 0.0108 | 0.373
26 | 0.2171 | 0.1977 | 0.0578 | 0.0109 | 0.3754
26.1 | 0.2179 | 0.1984 | 0.0581 | 0.0109 | 0.3779
26.2 | 0.2188 | 0.1991 | 0.0586 | 0.011 | 0.3806
26.3 | 0.2196 | 0.1998 | 0.0589 | 0.011 | 0.3829
26.4 | 0.2204 | 0.2006 | 0.0593 | 0.0111 | 0.3855
26.5 | 0.2213 | 0.2013 | 0.0597 | 0.0111 | 0.388
26.6 | 0.2221 | 0.2019 | 0.0601 | 0.0111 | 0.3903
26.7 | 0.2229 | 0.2027 | 0.0604 | 0.0112 | 0.3926
26.8 | 0.2237 | 0.2034 | 0.0608 | 0.0112 | 0.3953
26.9 | 0.2246 | 0.2041 | 0.0612 | 0.0112 | 0.3978
27 | 0.2254 | 0.2048 | 0.0616 | 0.0113 | 0.4
27.1 | 0.2263 | 0.2055 | 0.0619 | 0.0113 | 0.4024
27.2 | 0.2271 | 0.2063 | 0.0623 | 0.0114 | 0.405
27.3 | 0.2281 | 0.2072 | 0.0627 | 0.0114 | 0.4076
27.4 | 0.2288 | 0.2077 | 0.0631 | 0.0114 | 0.41
27.5 | 0.2296 | 0.2085 | 0.0634 | 0.0115 | 0.4123
27.6 | 0.2304 | 0.2092 | 0.0638 | 0.0115 | 0.4149
27.7 | 0.2313 | 0.2099 | 0.0642 | 0.0116 | 0.4173
27.8 | 0.2321 | 0.2106 | 0.0645 | 0.0116 | 0.4195
27.9 | 0.2329 | 0.2113 | 0.0649 | 0.0116 | 0.4218
28 | 0.2338 | 0.2121 | 0.0653 | 0.0117 | 0.4246
28.1 | 0.2346 | 0.2127 | 0.0658 | 0.0117 | 0.4273
28.2 | 0.2354 | 0.2135 | 0.0661 | 0.0118 | 0.4296
28.3 | 0.2363 | 0.2142 | 0.0665 | 0.0118 | 0.4322
28.4 | 0.2371 | 0.2148 | 0.0669 | 0.0118 | 0.4348
28.5 | 0.2379 | 0.2156 | 0.0673 | 0.0119 | 0.4372
28.6 | 0.2388 | 0.2163 | 0.0677 | 0.0119 | 0.4397
28.7 | 0.2398 | 0.2173 | 0.0681 | 0.012 | 0.4426
28.8 | 0.2406 | 0.2179 | 0.0685 | 0.012 | 0.4449
28.9 | 0.2413 | 0.2185 | 0.0688 | 0.012 | 0.4471
29 | 0.2421 | 0.2193 | 0.0692 | 0.0121 | 0.4497
29.1 | 0.2429 | 0.22 | 0.0696 | 0.0121 | 0.4523
29.2 | 0.2438 | 0.2206 | 0.07 | 0.0122 | 0.4547
29.3 | 0.2446 | 0.2214 | 0.0704 | 0.0122 | 0.4573
29.4 | 0.2454 | 0.2221 | 0.0707 | 0.0122 | 0.4595
29.5 | 0.2463 | 0.2229 | 0.0711 | 0.0123 | 0.4621
29.6 | 0.2471 | 0.2235 | 0.0715 | 0.0123 | 0.4645
29.7 | 0.2479 | 0.2242 | 0.0718 | 0.0124 | 0.4669
29.8 | 0.2488 | 0.225 | 0.0723 | 0.0124 | 0.4695
29.9 | 0.2496 | 0.2257 | 0.0727 | 0.0124 | 0.4722
30 | 0.2504 | 0.2264 | 0.0731 | 0.0125 | 0.4748
30.1 | 0.2513 | 0.2271 | 0.0734 | 0.0125 | 0.4772
30.2 | 0.2521 | 0.2277 | 0.0738 | 0.0125 | 0.4798
30.3 | 0.2529 | 0.2285 | 0.0742 | 0.0126 | 0.4822
30.4 | 0.2538 | 0.2293 | 0.0746 | 0.0126 | 0.4848
30.5 | 0.2546 | 0.23 | 0.075 | 0.0127 | 0.4874
30.6 | 0.2552 | 0.2305 | 0.0754 | 0.0127 | 0.4899
30.7 | 0.2562 | 0.2315 | 0.0758 | 0.0128 | 0.4924
30.8 | 0.2571 | 0.2321 | 0.0762 | 0.0128 | 0.4951
30.9 | 0.2579 | 0.2328 | 0.0766 | 0.0128 | 0.498
31 | 0.2588 | 0.2335 | 0.077 | 0.0129 | 0.5007
31.1 | 0.2596 | 0.2342 | 0.0774 | 0.0129 | 0.5032
31.2 | 0.2604 | 0.235 | 0.0778 | 0.0129 | 0.5058
31.3 | 0.2613 | 0.2356 | 0.0783 | 0.013 | 0.5085
31.4 | 0.2621 | 0.2364 | 0.0787 | 0.013 | 0.5112
31.5 | 0.2629 | 0.2371 | 0.079 | 0.0131 | 0.5137
31.6 | 0.2637 | 0.2378 | 0.0794 | 0.0131 | 0.5161
31.7 | 0.2646 | 0.2385 | 0.0798 | 0.0131 | 0.5186
31.8 | 0.2654 | 0.2392 | 0.0802 | 0.0132 | 0.5213
31.9 | 0.2663 | 0.24 | 0.0806 | 0.0132 | 0.524
32 | 0.2671 | 0.2408 | 0.0811 | 0.0133 | 0.5269
32.1 | 0.2679 | 0.2415 | 0.0815 | 0.0133 | 0.5295
32.2 | 0.2688 | 0.2421 | 0.0818 | 0.0133 | 0.5319
32.3 | 0.2696 | 0.2427 | 0.0822 | 0.0134 | 0.5343
32.4 | 0.2704 | 0.2435 | 0.0826 | 0.0134 | 0.537
32.5 | 0.2713 | 0.2442 | 0.083 | 0.0135 | 0.5396
32.6 | 0.2721 | 0.245 | 0.0834 | 0.0135 | 0.5421
32.7 | 0.2729 | 0.2456 | 0.0838 | 0.0135 | 0.5447
32.8 | 0.2738 | 0.2464 | 0.0843 | 0.0136 | 0.5475
32.9 | 0.2746 | 0.2471 | 0.0847 | 0.0136 | 0.5503
33 | 0.2754 | 0.2478 | 0.0851 | 0.0137 | 0.5531
33.1 | 0.2763 | 0.2485 | 0.0855 | 0.0137 | 0.5559
33.2 | 0.2771 | 0.2493 | 0.0859 | 0.0137 | 0.5585
33.3 | 0.2779 | 0.25 | 0.0863 | 0.0138 | 0.5611
33.4 | 0.279 | 0.2508 | 0.0868 | 0.0138 | 0.5639
33.5 | 0.2796 | 0.2513 | 0.0872 | 0.0138 | 0.5665
33.6 | 0.2804 | 0.2521 | 0.0876 | 0.0139 | 0.5692
33.7 | 0.2815 | 0.253 | 0.088 | 0.0139 | 0.572
33.8 | 0.2823 | 0.2536 | 0.0884 | 0.014 | 0.5745
33.9 | 0.2831 | 0.2543 | 0.0888 | 0.014 | 0.5773
34 | 0.284 | 0.255 | 0.0893 | 0.014 | 0.5801
34.1 | 0.2848 | 0.2558 | 0.0897 | 0.0141 | 0.5827
34.2 | 0.2856 | 0.2565 | 0.0901 | 0.0141 | 0.5854
34.3 | 0.2865 | 0.2572 | 0.0905 | 0.0142 | 0.5881
34.4 | 0.2873 | 0.2579 | 0.0909 | 0.0142 | 0.5909
34.5 | 0.2881 | 0.2587 | 0.0913 | 0.0143 | 0.5934
34.6 | 0.289 | 0.2594 | 0.0917 | 0.0143 | 0.5961
34.7 | 0.2898 | 0.2601 | 0.0921 | 0.0143 | 0.5988
34.8 | 0.2906 | 0.2608 | 0.0925 | 0.0144 | 0.6014
34.9 | 0.2915 | 0.2615 | 0.093 | 0.0144 | 0.6042
35 | 0.2923 | 0.2621 | 0.0934 | 0.0144 | 0.607
35.1 | 0.2931 | 0.2628 | 0.0938 | 0.0145 | 0.6096
35.2 | 0.294 | 0.2635 | 0.0942 | 0.0145 | 0.6124
35.3 | 0.2946 | 0.2641 | 0.0946 | 0.0145 | 0.615
35.4 | 0.2954 | 0.2648 | 0.095 | 0.0146 | 0.6174
35.5 | 0.2963 | 0.2654 | 0.0954 | 0.0146 | 0.6201
35.6 | 0.2971 | 0.2663 | 0.0958 | 0.0147 | 0.6226
35.7 | 0.2979 | 0.267 | 0.0963 | 0.0147 | 0.6255
35.8 | 0.2988 | 0.2677 | 0.0967 | 0.0147 | 0.6282
35.9 | 0.2996 | 0.2683 | 0.0971 | 0.0148 | 0.631
36 | 0.3004 | 0.269 | 0.0976 | 0.0148 | 0.6339
36.1 | 0.3013 | 0.2698 | 0.098 | 0.0149 | 0.6369
36.2 | 0.3023 | 0.2707 | 0.0984 | 0.0149 | 0.6396
36.3 | 0.3029 | 0.2713 | 0.0988 | 0.0149 | 0.6423
36.4 | 0.3038 | 0.2719 | 0.0992 | 0.015 | 0.645
36.5 | 0.3046 | 0.2727 | 0.0997 | 0.015 | 0.6477
36.6 | 0.3054 | 0.2732 | 0.1001 | 0.0151 | 0.6507
36.7 | 0.3063 | 0.274 | 0.1006 | 0.0151 | 0.6534
36.8 | 0.3071 | 0.2746 | 0.101 | 0.0151 | 0.6561
36.9 | 0.3079 | 0.2753 | 0.1014 | 0.0152 | 0.6587
37 | 0.3088 | 0.276 | 0.1018 | 0.0152 | 0.6612
37.1 | 0.3096 | 0.2769 | 0.1022 | 0.0153 | 0.6641
37.2 | 0.3104 | 0.2775 | 0.1026 | 0.0153 | 0.6668
37.3 | 0.3113 | 0.2783 | 0.103 | 0.0153 | 0.6695
37.4 | 0.3121 | 0.2791 | 0.1035 | 0.0154 | 0.6724
37.5 | 0.3129 | 0.2797 | 0.1039 | 0.0154 | 0.6752
37.6 | 0.3137 | 0.2804 | 0.1044 | 0.0154 | 0.6782
37.7 | 0.3146 | 0.281 | 0.1048 | 0.0155 | 0.6811
37.8 | 0.3154 | 0.2818 | 0.1052 | 0.0155 | 0.6838
37.9 | 0.3165 | 0.2827 | 0.1057 | 0.0156 | 0.6866
38 | 0.3173 | 0.2833 | 0.1061 | 0.0156 | 0.6895
38.1 | 0.3181 | 0.284 | 0.1065 | 0.0156 | 0.6924
38.2 | 0.319 | 0.2848 | 0.1069 | 0.0157 | 0.695
38.3 | 0.3198 | 0.2854 | 0.1074 | 0.0157 | 0.6976
38.4 | 0.3206 | 0.2861 | 0.1078 | 0.0158 | 0.7007
38.5 | 0.3215 | 0.2869 | 0.1082 | 0.0158 | 0.7034
38.6 | 0.3223 | 0.2877 | 0.1087 | 0.0158 | 0.7062
38.7 | 0.3231 | 0.2883 | 0.1091 | 0.0159 | 0.709
38.8 | 0.324 | 0.2892 | 0.1095 | 0.0159 | 0.7118
38.9 | 0.3248 | 0.2898 | 0.11 | 0.016 | 0.7146
39 | 0.3256 | 0.2904 | 0.1104 | 0.016 | 0.7173
39.1 | 0.3265 | 0.2912 | 0.1108 | 0.016 | 0.7202
39.2 | 0.3273 | 0.2918 | 0.1112 | 0.0161 | 0.7228
39.3 | 0.3281 | 0.2925 | 0.1116 | 0.0161 | 0.7255
39.4 | 0.329 | 0.2931 | 0.1121 | 0.0162 | 0.7284
39.5 | 0.3298 | 0.2938 | 0.1125 | 0.0162 | 0.7312
39.6 | 0.3306 | 0.2946 | 0.113 | 0.0162 | 0.7341
39.7 | 0.3315 | 0.2953 | 0.1134 | 0.0163 | 0.7369
39.8 | 0.3323 | 0.296 | 0.1138 | 0.0163 | 0.7398
39.9 | 0.3331 | 0.2967 | 0.1143 | 0.0163 | 0.7427
40 | 0.334 | 0.2975 | 0.1147 | 0.0164 | 0.7453
40.1 | 0.3348 | 0.2981 | 0.1151 | 0.0164 | 0.7479
40.2 | 0.3354 | 0.2988 | 0.1155 | 0.0165 | 0.7506
40.3 | 0.3363 | 0.2994 | 0.1159 | 0.0165 | 0.7532
40.4 | 0.3371 | 0.3001 | 0.1163 | 0.0165 | 0.7559
40.5 | 0.3379 | 0.3008 | 0.1168 | 0.0166 | 0.7587
40.6 | 0.3388 | 0.3015 | 0.1172 | 0.0166 | 0.7616
40.7 | 0.3396 | 0.3021 | 0.1176 | 0.0166 | 0.7644
40.8 | 0.3404 | 0.3029 | 0.1181 | 0.0167 | 0.7671
40.9 | 0.3413 | 0.3036 | 0.1185 | 0.0167 | 0.7701
41 | 0.3421 | 0.3042 | 0.1189 | 0.0168 | 0.7729
41.1 | 0.3429 | 0.305 | 0.1194 | 0.0168 | 0.7757
41.2 | 0.3438 | 0.3056 | 0.1198 | 0.0168 | 0.7787
41.3 | 0.3446 | 0.3063 | 0.1203 | 0.0169 | 0.7815
41.4 | 0.3454 | 0.3071 | 0.1207 | 0.0169 | 0.7845
41.5 | 0.3463 | 0.3079 | 0.1212 | 0.017 | 0.7875
41.6 | 0.3471 | 0.3086 | 0.1216 | 0.017 | 0.7903
41.7 | 0.3479 | 0.3094 | 0.122 | 0.017 | 0.7931
41.8 | 0.3487 | 0.31 | 0.1225 | 0.0171 | 0.7961
41.9 | 0.3496 | 0.3106 | 0.1229 | 0.0171 | 0.7988
42 | 0.3504 | 0.3113 | 0.1233 | 0.0171 | 0.8015
42.1 | 0.3513 | 0.3119 | 0.1238 | 0.0172 | 0.8044
42.2 | 0.3521 | 0.3127 | 0.1242 | 0.0172 | 0.8074
42.3 | 0.3531 | 0.3135 | 0.1247 | 0.0173 | 0.8105
42.4 | 0.3538 | 0.3141 | 0.1252 | 0.0173 | 0.8133
42.5 | 0.3546 | 0.3148 | 0.1256 | 0.0173 | 0.8161
42.6 | 0.3556 | 0.3158 | 0.126 | 0.0174 | 0.819
42.7 | 0.3563 | 0.3163 | 0.1265 | 0.0174 | 0.822
42.8 | 0.3573 | 0.3172 | 0.127 | 0.0175 | 0.8252
42.9 | 0.3581 | 0.3179 | 0.1274 | 0.0175 | 0.8278
43 | 0.359 | 0.3185 | 0.1279 | 0.0176 | 0.8311
43.1 | 0.3598 | 0.3194 | 0.1283 | 0.0176 | 0.8339
43.2 | 0.3606 | 0.3199 | 0.1288 | 0.0176 | 0.837
43.3 | 0.3615 | 0.3204 | 0.1292 | 0.0177 | 0.8397
43.4 | 0.3623 | 0.3212 | 0.1296 | 0.0177 | 0.8425
43.5 | 0.3631 | 0.3219 | 0.1301 | 0.0177 | 0.8454
43.6 | 0.364 | 0.3227 | 0.1306 | 0.0178 | 0.8484
43.7 | 0.3648 | 0.3234 | 0.131 | 0.0178 | 0.851
43.8 | 0.3656 | 0.3241 | 0.1314 | 0.0179 | 0.854
43.9 | 0.3665 | 0.3248 | 0.1318 | 0.0179 | 0.8566
44 | 0.3673 | 0.3256 | 0.1323 | 0.0179 | 0.8595
44.1 | 0.3681 | 0.3263 | 0.1326 | 0.018 | 0.8618
44.2 | 0.369 | 0.3271 | 0.1333 | 0.018 | 0.8661
44.3 | 0.3698 | 0.3277 | 0.1336 | 0.0181 | 0.8685
44.4 | 0.3706 | 0.3283 | 0.134 | 0.0181 | 0.8711
44.5 | 0.3715 | 0.3291 | 0.1344 | 0.0181 | 0.8736
44.6 | 0.3723 | 0.3296 | 0.135 | 0.0182 | 0.877
44.7 | 0.3731 | 0.3304 | 0.1353 | 0.0182 | 0.8791
44.8 | 0.3738 | 0.3309 | 0.1357 | 0.0182 | 0.8819
44.9 | 0.3746 | 0.3317 | 0.1361 | 0.0183 | 0.8841
45 | 0.3754 | 0.3323 | 0.1366 | 0.0183 | 0.8875
45.1 | 0.3762 | 0.3331 | 0.137 | 0.0184 | 0.8903
45.2 | 0.3773 | 0.334 | 0.1375 | 0.0184 | 0.8938
45.3 | 0.3779 | 0.3345 | 0.1379 | 0.0184 | 0.8964
45.4 | 0.3787 | 0.3352 | 0.1384 | 0.0185 | 0.8994
45.5 | 0.3798 | 0.3362 | 0.1388 | 0.0185 | 0.9021
45.6 | 0.3804 | 0.3366 | 0.1393 | 0.0185 | 0.905
45.7 | 0.3813 | 0.3373 | 0.1397 | 0.0186 | 0.9077
45.8 | 0.3823 | 0.3381 | 0.1402 | 0.0186 | 0.9108
45.9 | 0.3829 | 0.3386 | 0.1406 | 0.0187 | 0.9134
46 | 0.3838 | 0.3394 | 0.1411 | 0.0187 | 0.9169
46.1 | 0.3846 | 0.3401 | 0.1414 | 0.0187 | 0.9187
46.2 | 0.3854 | 0.3408 | 0.1417 | 0.0188 | 0.921
46.3 | 0.3862 | 0.3415 | 0.1423 | 0.0188 | 0.9246
46.4 | 0.3871 | 0.3423 | 0.1428 | 0.0189 | 0.9279
46.5 | 0.3879 | 0.3429 | 0.1432 | 0.0189 | 0.9309
46.6 | 0.3888 | 0.3436 | 0.1436 | 0.0189 | 0.9333
46.7 | 0.3896 | 0.3444 | 0.1441 | 0.019 | 0.9361
46.8 | 0.3902 | 0.3448 | 0.1444 | 0.019 | 0.9386
46.9 | 0.3913 | 0.3458 | 0.1449 | 0.0191 | 0.9413
47 | 0.3921 | 0.3465 | 0.1454 | 0.0191 | 0.9446
47.1 | 0.3929 | 0.347 | 0.1458 | 0.0191 | 0.9476
47.2 | 0.3938 | 0.3477 | 0.1463 | 0.0192 | 0.9508
47.3 | 0.3946 | 0.3484 | 0.1468 | 0.0192 | 0.9537
47.4 | 0.3954 | 0.3492 | 0.1472 | 0.0192 | 0.9567
47.5 | 0.3965 | 0.35 | 0.1477 | 0.0193 | 0.9598
47.6 | 0.3971 | 0.3506 | 0.1481 | 0.0193 | 0.9624
47.7 | 0.3979 | 0.3513 | 0.1485 | 0.0194 | 0.9652
47.8 | 0.3988 | 0.3521 | 0.1489 | 0.0194 | 0.9679
47.9 | 0.3996 | 0.3527 | 0.1494 | 0.0194 | 0.9711
48 | 0.4004 | 0.3535 | 0.1498 | 0.0195 | 0.9736
48.1 | 0.4013 | 0.3541 | 0.1503 | 0.0195 | 0.9768
48.2 | 0.4021 | 0.3548 | 0.1507 | 0.0195 | 0.9795
48.3 | 0.4029 | 0.3555 | 0.1512 | 0.0196 | 0.9823
48.4 | 0.4038 | 0.3563 | 0.1515 | 0.0196 | 0.9846
48.5 | 0.4046 | 0.3569 | 0.152 | 0.0197 | 0.9879
48.6 | 0.4054 | 0.3577 | 0.1524 | 0.0197 | 0.9905
48.7 | 0.4062 | 0.3583 | 0.1529 | 0.0197 | 0.9935
48.8 | 0.4071 | 0.359 | 0.1533 | 0.0198 | 0.9962
48.9 | 0.4079 | 0.3598 | 0.1538 | 0.0198 | 0.9992
49 | 0.4088 | 0.3604 | 0.1542 | 0.0199 | 1.0023
49.1 | 0.4096 | 0.3611 | 0.1547 | 0.0199 | 1.0051
49.2 | 0.4104 | 0.3619 | 0.1551 | 0.0199 | 1.0076
49.3 | 0.4113 | 0.3625 | 0.1555 | 0.02 | 1.0107
49.4 | 0.4121 | 0.3633 | 0.156 | 0.02 | 1.0136
49.5 | 0.4129 | 0.364 | 0.1564 | 0.0201 | 1.0161
49.6 | 0.4137 | 0.3646 | 0.1568 | 0.0201 | 1.019
49.7 | 0.4146 | 0.3654 | 0.1572 | 0.0201 | 1.0217
49.8 | 0.4154 | 0.366 | 0.1577 | 0.0202 | 1.0248
49.9 | 0.4163 | 0.3668 | 0.1581 | 0.0202 | 1.0276
50 | 0.4171 | 0.3674 | 0.1586 | 0.0202 | 1.0308
50.1 | 0.4179 | 0.3681 | 0.1591 | 0.0203 | 1.0338
50.2 | 0.4188 | 0.3689 | 0.1595 | 0.0203 | 1.0367
50.3 | 0.4196 | 0.3696 | 0.16 | 0.0204 | 1.0395
50.4 | 0.4204 | 0.3702 | 0.1604 | 0.0204 | 1.0422
50.5 | 0.4213 | 0.371 | 0.1608 | 0.0204 | 1.045
50.6 | 0.4221 | 0.3717 | 0.1612 | 0.0205 | 1.0476
50.7 | 0.4229 | 0.3723 | 0.1616 | 0.0205 | 1.0505
50.8 | 0.4235 | 0.3728 | 0.162 | 0.0205 | 1.053
50.9 | 0.4246 | 0.3738 | 0.1625 | 0.0206 | 1.056
51 | 0.4254 | 0.3745 | 0.1629 | 0.0206 | 1.0588
51.1 | 0.4263 | 0.3752 | 0.1634 | 0.0207 | 1.0617
51.2 | 0.4271 | 0.3758 | 0.1638 | 0.0207 | 1.0647
51.3 | 0.4279 | 0.3766 | 0.1643 | 0.0207 | 1.0677
51.4 | 0.4288 | 0.3773 | 0.1647 | 0.0208 | 1.0705
51.5 | 0.4296 | 0.3779 | 0.1651 | 0.0208 | 1.0732
51.6 | 0.4302 | 0.3785 | 0.1656 | 0.0209 | 1.076
51.7 | 0.431 | 0.3792 | 0.166 | 0.0209 | 1.0786
51.8 | 0.4321 | 0.3802 | 0.1664 | 0.0209 | 1.0816
51.9 | 0.4329 | 0.3808 | 0.1669 | 0.021 | 1.0847
52 | 0.4338 | 0.3816 | 0.1673 | 0.021 | 1.0875
52.1 | 0.4346 | 0.3822 | 0.1678 | 0.0211 | 1.0904
52.2 | 0.4354 | 0.3829 | 0.1682 | 0.0211 | 1.0933
52.3 | 0.4363 | 0.3837 | 0.1687 | 0.0211 | 1.0962
52.4 | 0.4371 | 0.3844 | 0.1691 | 0.0212 | 1.0991
52.5 | 0.4379 | 0.385 | 0.1696 | 0.0212 | 1.1018
52.6 | 0.4388 | 0.3856 | 0.17 | 0.0212 | 1.1049
52.7 | 0.4396 | 0.3865 | 0.1704 | 0.0213 | 1.1076
52.8 | 0.4404 | 0.3871 | 0.1709 | 0.0213 | 1.1104
52.9 | 0.4413 | 0.3878 | 0.1713 | 0.0214 | 1.1133
53 | 0.4421 | 0.3885 | 0.1717 | 0.0214 | 1.1158
53.1 | 0.4429 | 0.3893 | 0.1721 | 0.0215 | 1.1187
53.2 | 0.4437 | 0.39 | 0.1726 | 0.0215 | 1.1216
53.3 | 0.4446 | 0.3906 | 0.173 | 0.0215 | 1.1244
53.4 | 0.4454 | 0.3914 | 0.1734 | 0.0216 | 1.1271
53.5 | 0.4463 | 0.3921 | 0.1739 | 0.0216 | 1.13
53.6 | 0.4471 | 0.3927 | 0.1743 | 0.0216 | 1.1328
53.7 | 0.4479 | 0.3933 | 0.1747 | 0.0217 | 1.1356
53.8 | 0.4488 | 0.3942 | 0.1752 | 0.0217 | 1.1386
53.9 | 0.4496 | 0.3948 | 0.1757 | 0.0218 | 1.1416
54 | 0.4504 | 0.3956 | 0.1761 | 0.0218 | 1.1445
54.1 | 0.4515 | 0.3965 | 0.1766 | 0.0218 | 1.1475
54.2 | 0.4523 | 0.3971 | 0.177 | 0.0219 | 1.1503
54.3 | 0.4531 | 0.3979 | 0.1774 | 0.0219 | 1.153
54.4 | 0.4538 | 0.3984 | 0.1778 | 0.0219 | 1.1556
54.5 | 0.4546 | 0.3991 | 0.1782 | 0.022 | 1.1582
54.6 | 0.4554 | 0.3998 | 0.1787 | 0.022 | 1.1611
54.7 | 0.4565 | 0.4008 | 0.1791 | 0.0221 | 1.1641
54.8 | 0.4573 | 0.4015 | 0.1796 | 0.0221 | 1.167
54.9 | 0.4581 | 0.4021 | 0.18 | 0.0222 | 1.1699
55 | 0.459 | 0.4027 | 0.1805 | 0.0222 | 1.173
55.1 | 0.4598 | 0.4034 | 0.1809 | 0.0222 | 1.1758
55.2 | 0.4606 | 0.4042 | 0.1814 | 0.0223 | 1.1786
55.3 | 0.4615 | 0.4049 | 0.1818 | 0.0223 | 1.1812
55.4 | 0.4621 | 0.4054 | 0.1821 | 0.0223 | 1.1835
55.5 | 0.4629 | 0.4061 | 0.1825 | 0.0224 | 1.186
55.6 | 0.4635 | 0.4067 | 0.1829 | 0.0224 | 1.1885
55.7 | 0.4644 | 0.4074 | 0.1833 | 0.0224 | 1.1911
55.8 | 0.4652 | 0.408 | 0.1838 | 0.0225 | 1.1942
55.9 | 0.4663 | 0.409 | 0.1842 | 0.0225 | 1.1971
56 | 0.4671 | 0.4097 | 0.1847 | 0.0226 | 1.2
56.1 | 0.4679 | 0.4104 | 0.1851 | 0.0226 | 1.2029
56.2 | 0.4685 | 0.4108 | 0.1855 | 0.0226 | 1.2055
56.3 | 0.4694 | 0.4117 | 0.1859 | 0.0227 | 1.2081
56.4 | 0.4702 | 0.4123 | 0.1863 | 0.0227 | 1.2106
56.5 | 0.4712 | 0.4131 | 0.1868 | 0.0228 | 1.214
56.6 | 0.4721 | 0.4139 | 0.1873 | 0.0228 | 1.2169
56.7 | 0.4729 | 0.4146 | 0.1877 | 0.0228 | 1.2194
56.8 | 0.4738 | 0.4153 | 0.1881 | 0.0229 | 1.2225
56.9 | 0.4746 | 0.416 | 0.1886 | 0.0229 | 1.2257
57 | 0.4754 | 0.4167 | 0.189 | 0.023 | 1.2282
57.1 | 0.4763 | 0.4175 | 0.1894 | 0.023 | 1.2309
57.2 | 0.4771 | 0.4181 | 0.1899 | 0.023 | 1.2339
57.3 | 0.4779 | 0.4188 | 0.1903 | 0.0231 | 1.2367
57.4 | 0.4788 | 0.4195 | 0.1907 | 0.0231 | 1.2393
57.5 | 0.4796 | 0.4202 | 0.1911 | 0.0232 | 1.2421
57.6 | 0.4804 | 0.4209 | 0.1916 | 0.0232 | 1.2451
57.7 | 0.4813 | 0.4216 | 0.192 | 0.0232 | 1.2478
57.8 | 0.4819 | 0.4221 | 0.1924 | 0.0233 | 1.2501
57.9 | 0.4829 | 0.4231 | 0.1928 | 0.0233 | 1.2531
58 | 0.4838 | 0.4238 | 0.1933 | 0.0233 | 1.2562
58.1 | 0.4846 | 0.4244 | 0.1937 | 0.0234 | 1.259
58.2 | 0.4854 | 0.4252 | 0.1942 | 0.0234 | 1.2618
58.3 | 0.4863 | 0.4259 | 0.1946 | 0.0235 | 1.2648
58.4 | 0.4871 | 0.4266 | 0.1951 | 0.0235 | 1.2677
58.5 | 0.4879 | 0.4273 | 0.1955 | 0.0235 | 1.2706
58.6 | 0.4888 | 0.4279 | 0.196 | 0.0236 | 1.2734
58.7 | 0.4896 | 0.4285 | 0.1964 | 0.0236 | 1.2762
58.8 | 0.4904 | 0.4294 | 0.1968 | 0.0237 | 1.2789
58.9 | 0.4915 | 0.4302 | 0.1972 | 0.0237 | 1.2817
59 | 0.4923 | 0.431 | 0.1977 | 0.0237 | 1.2846
59.1 | 0.4931 | 0.4317 | 0.1981 | 0.0238 | 1.2875
59.2 | 0.494 | 0.4324 | 0.1985 | 0.0238 | 1.2901
59.3 | 0.4948 | 0.4331 | 0.199 | 0.0239 | 1.2929
59.4 | 0.4956 | 0.4338 | 0.1994 | 0.0239 | 1.2955
59.5 | 0.4965 | 0.4346 | 0.1998 | 0.0239 | 1.2984
59.6 | 0.4973 | 0.4352 | 0.2002 | 0.024 | 1.3012
59.7 | 0.4981 | 0.436 | 0.2007 | 0.024 | 1.304
59.8 | 0.499 | 0.4367 | 0.2011 | 0.0241 | 1.3069
59.9 | 0.4998 | 0.4375 | 0.2015 | 0.0241 | 1.3096
60 | 0.5006 | 0.4381 | 0.202 | 0.0241 | 1.3127
60.1 | 0.5015 | 0.4388 | 0.2024 | 0.0242 | 1.3153
60.2 | 0.5023 | 0.4395 | 0.2028 | 0.0242 | 1.318
60.3 | 0.5029 | 0.44 | 0.2032 | 0.0242 | 1.3203
60.4 | 0.5038 | 0.4406 | 0.2035 | 0.0243 | 1.3227
60.5 | 0.5046 | 0.4415 | 0.204 | 0.0243 | 1.3257
60.6 | 0.5054 | 0.4421 | 0.2044 | 0.0244 | 1.3282
60.7 | 0.5063 | 0.4429 | 0.2048 | 0.0244 | 1.3308
60.8 | 0.5071 | 0.4435 | 0.2052 | 0.0244 | 1.3335
60.9 | 0.5079 | 0.4443 | 0.2057 | 0.0245 | 1.3365
61 | 0.5088 | 0.445 | 0.206 | 0.0245 | 1.3389
61.1 | 0.5094 | 0.4454 | 0.2065 | 0.0245 | 1.3416
61.2 | 0.5102 | 0.4461 | 0.2068 | 0.0246 | 1.3441
61.3 | 0.5113 | 0.4471 | 0.2073 | 0.0246 | 1.347
61.4 | 0.5121 | 0.4478 | 0.2078 | 0.0247 | 1.3501
61.5 | 0.5129 | 0.4485 | 0.2082 | 0.0247 | 1.353
61.6 | 0.5138 | 0.4492 | 0.2086 | 0.0247 | 1.3557
61.7 | 0.5146 | 0.4499 | 0.209 | 0.0248 | 1.3585
61.8 | 0.5154 | 0.4506 | 0.2095 | 0.0248 | 1.3612
61.9 | 0.5163 | 0.4513 | 0.2099 | 0.0249 | 1.3639
62 | 0.5171 | 0.4521 | 0.2103 | 0.0249 | 1.3666
62.1 | 0.5179 | 0.4527 | 0.2108 | 0.0249 | 1.3696
62.2 | 0.5188 | 0.4534 | 0.2112 | 0.025 | 1.3722
62.3 | 0.5196 | 0.4542 | 0.2116 | 0.025 | 1.375
62.4 | 0.5204 | 0.4548 | 0.212 | 0.0251 | 1.3775
62.5 | 0.521 | 0.4554 | 0.2123 | 0.0251 | 1.3797
62.6 | 0.5221 | 0.4563 | 0.2128 | 0.0251 | 1.3826
62.7 | 0.5229 | 0.4569 | 0.2133 | 0.0252 | 1.3859
62.8 | 0.5238 | 0.4577 | 0.2137 | 0.0252 | 1.3887
62.9 | 0.5246 | 0.4583 | 0.2141 | 0.0253 | 1.3914
63 | 0.5254 | 0.459 | 0.2145 | 0.0253 | 1.3942
63.1 | 0.5265 | 0.46 | 0.215 | 0.0253 | 1.3972
63.2 | 0.5273 | 0.4606 | 0.2155 | 0.0254 | 1.4002
63.3 | 0.5281 | 0.4613 | 0.2159 | 0.0254 | 1.4029
63.4 | 0.529 | 0.4621 | 0.2163 | 0.0255 | 1.4058
63.5 | 0.5298 | 0.4628 | 0.2168 | 0.0255 | 1.4086
63.6 | 0.5306 | 0.4635 | 0.2172 | 0.0255 | 1.4112
63.7 | 0.5315 | 0.4642 | 0.2176 | 0.0256 | 1.414
63.8 | 0.5323 | 0.465 | 0.218 | 0.0256 | 1.4164
63.9 | 0.5331 | 0.4656 | 0.2184 | 0.0257 | 1.4192
64 | 0.534 | 0.4663 | 0.2188 | 0.0257 | 1.4217
64.1 | 0.5348 | 0.4671 | 0.2192 | 0.0257 | 1.4242
64.2 | 0.5356 | 0.4678 | 0.2196 | 0.0258 | 1.4271
64.3 | 0.5365 | 0.4685 | 0.22 | 0.0258 | 1.4299
64.4 | 0.5373 | 0.4692 | 0.2205 | 0.0258 | 1.4328
64.5 | 0.5381 | 0.4699 | 0.2209 | 0.0259 | 1.4355
64.6 | 0.539 | 0.4706 | 0.2213 | 0.0259 | 1.4382
64.7 | 0.5398 | 0.4713 | 0.2217 | 0.026 | 1.4408
64.8 | 0.5406 | 0.4721 | 0.2221 | 0.026 | 1.4435
64.9 | 0.5415 | 0.4727 | 0.2226 | 0.026 | 1.4463
65 | 0.5423 | 0.4734 | 0.223 | 0.0261 | 1.4488
65.1 | 0.5431 | 0.4742 | 0.2233 | 0.0261 | 1.4513
65.2 | 0.5437 | 0.4748 | 0.2237 | 0.0262 | 1.4534
65.3 | 0.5448 | 0.4756 | 0.2241 | 0.0262 | 1.4563
65.4 | 0.5454 | 0.476 | 0.2245 | 0.0262 | 1.459
65.5 | 0.5463 | 0.4768 | 0.2249 | 0.0263 | 1.4616
65.6 | 0.5473 | 0.4777 | 0.2254 | 0.0263 | 1.4645
65.7 | 0.5481 | 0.4783 | 0.2258 | 0.0264 | 1.4671
65.8 | 0.5488 | 0.479 | 0.2261 | 0.0264 | 1.4694
65.9 | 0.5494 | 0.4795 | 0.2264 | 0.0264 | 1.4716
66 | 0.5502 | 0.4802 | 0.2268 | 0.0265 | 1.4739
66.1 | 0.5512 | 0.481 | 0.2273 | 0.0265 | 1.4771
66.2 | 0.5521 | 0.4819 | 0.2277 | 0.0265 | 1.4798
66.3 | 0.5529 | 0.4825 | 0.2282 | 0.0266 | 1.4828
66.4 | 0.5538 | 0.4832 | 0.2286 | 0.0266 | 1.4853
66.5 | 0.5546 | 0.484 | 0.229 | 0.0267 | 1.4879
66.6 | 0.5554 | 0.4847 | 0.2294 | 0.0267 | 1.4905
66.7 | 0.5563 | 0.4854 | 0.2298 | 0.0267 | 1.4934
66.8 | 0.5571 | 0.486 | 0.2302 | 0.0268 | 1.4961
66.9 | 0.5579 | 0.4868 | 0.2307 | 0.0268 | 1.4989
67 | 0.5588 | 0.4875 | 0.2311 | 0.0269 | 1.5016
67.1 | 0.5596 | 0.4881 | 0.2315 | 0.0269 | 1.5041
67.2 | 0.5602 | 0.4887 | 0.2318 | 0.0269 | 1.5062
67.3 | 0.5613 | 0.4896 | 0.2322 | 0.027 | 1.509
67.4 | 0.5621 | 0.4904 | 0.2327 | 0.027 | 1.5121
67.5 | 0.5629 | 0.491 | 0.2331 | 0.0271 | 1.5146
67.6 | 0.5638 | 0.4918 | 0.2335 | 0.0271 | 1.5175
67.7 | 0.5646 | 0.4925 | 0.2339 | 0.0271 | 1.5202
67.8 | 0.5656 | 0.4933 | 0.2344 | 0.0272 | 1.5231
67.9 | 0.5665 | 0.4941 | 0.2348 | 0.0272 | 1.526
68 | 0.5673 | 0.4948 | 0.2352 | 0.0273 | 1.5286
68.1 | 0.5681 | 0.4955 | 0.2357 | 0.0273 | 1.5314
68.2 | 0.569 | 0.4962 | 0.2361 | 0.0273 | 1.5343
68.3 | 0.5698 | 0.4969 | 0.2365 | 0.0274 | 1.5369
68.4 | 0.5706 | 0.4976 | 0.2369 | 0.0274 | 1.5396
68.5 | 0.5715 | 0.4983 | 0.2373 | 0.0275 | 1.5422
68.6 | 0.5723 | 0.499 | 0.2377 | 0.0275 | 1.5449
68.7 | 0.5731 | 0.4998 | 0.2381 | 0.0275 | 1.5476
68.8 | 0.574 | 0.5004 | 0.2385 | 0.0276 | 1.5501
68.9 | 0.5748 | 0.5011 | 0.2389 | 0.0276 | 1.5526
69 | 0.5756 | 0.5019 | 0.2393 | 0.0277 | 1.5552
69.1 | 0.5767 | 0.5027 | 0.2397 | 0.0277 | 1.558
69.2 | 0.5773 | 0.5033 | 0.2402 | 0.0277 | 1.5607
69.3 | 0.5781 | 0.504 | 0.2406 | 0.0278 | 1.5633
69.4 | 0.579 | 0.5047 | 0.2409 | 0.0278 | 1.5658
69.5 | 0.5798 | 0.5054 | 0.2413 | 0.0278 | 1.5682
69.6 | 0.5806 | 0.506 | 0.2417 | 0.0279 | 1.5709
69.7 | 0.5817 | 0.5071 | 0.2422 | 0.0279 | 1.5738
69.8 | 0.5823 | 0.5075 | 0.2425 | 0.028 | 1.5761
69.9 | 0.5831 | 0.5082 | 0.2429 | 0.028 | 1.5787
70 | 0.584 | 0.509 | 0.2433 | 0.028 | 1.5813
70.1 | 0.5848 | 0.5096 | 0.2438 | 0.0281 | 1.5841
70.2 | 0.5856 | 0.5104 | 0.2442 | 0.0281 | 1.5868
70.3 | 0.5865 | 0.5111 | 0.2446 | 0.0282 | 1.5894
70.4 | 0.5873 | 0.5119 | 0.245 | 0.0282 | 1.5919
70.5 | 0.5881 | 0.5126 | 0.2453 | 0.0282 | 1.5943
70.6 | 0.589 | 0.5133 | 0.2457 | 0.0283 | 1.5968
70.7 | 0.5896 | 0.5138 | 0.246 | 0.0283 | 1.5988
70.8 | 0.5904 | 0.5146 | 0.2464 | 0.0284 | 1.6011
70.9 | 0.5913 | 0.5152 | 0.2468 | 0.0284 | 1.6035
71 | 0.5921 | 0.516 | 0.2472 | 0.0284 | 1.6062
71.1 | 0.5929 | 0.5167 | 0.2476 | 0.0285 | 1.6093
71.2 | 0.5938 | 0.5173 | 0.248 | 0.0285 | 1.6116
71.3 | 0.5946 | 0.5181 | 0.2484 | 0.0285 | 1.6142
71.4 | 0.5954 | 0.5189 | 0.2488 | 0.0286 | 1.6167
71.5 | 0.5962 | 0.5196 | 0.2492 | 0.0286 | 1.6193
71.6 | 0.5971 | 0.5202 | 0.2496 | 0.0287 | 1.6219
71.7 | 0.5979 | 0.521 | 0.25 | 0.0287 | 1.6244
71.8 | 0.5987 | 0.5217 | 0.2504 | 0.0287 | 1.627
71.9 | 0.5996 | 0.5223 | 0.2508 | 0.0288 | 1.6296
72 | 0.6002 | 0.5229 | 0.2511 | 0.0288 | 1.6318
72.1 | 0.6013 | 0.5238 | 0.2515 | 0.0289 | 1.6347
72.2 | 0.6021 | 0.5246 | 0.252 | 0.0289 | 1.6373
72.3 | 0.6029 | 0.5252 | 0.2523 | 0.0289 | 1.6398
72.4 | 0.6037 | 0.526 | 0.2527 | 0.029 | 1.6425
72.5 | 0.6046 | 0.5267 | 0.2532 | 0.029 | 1.6453
72.6 | 0.6054 | 0.5274 | 0.2536 | 0.0291 | 1.6478
72.7 | 0.6063 | 0.5281 | 0.254 | 0.0291 | 1.6505
72.8 | 0.6071 | 0.5288 | 0.2544 | 0.0291 | 1.6532
72.9 | 0.6079 | 0.5296 | 0.2548 | 0.0292 | 1.6557
73 | 0.6088 | 0.5302 | 0.2552 | 0.0292 | 1.6583
73.1 | 0.6098 | 0.5312 | 0.2556 | 0.0293 | 1.6611
73.2 | 0.6106 | 0.5319 | 0.256 | 0.0293 | 1.6638
73.3 | 0.6113 | 0.5324 | 0.2564 | 0.0293 | 1.6663
73.4 | 0.6121 | 0.5331 | 0.2567 | 0.0294 | 1.6685
73.5 | 0.6129 | 0.5339 | 0.2571 | 0.0294 | 1.6709
73.6 | 0.614 | 0.5348 | 0.2576 | 0.0295 | 1.6741
73.7 | 0.6148 | 0.5354 | 0.258 | 0.0295 | 1.6769
73.8 | 0.6156 | 0.536 | 0.2585 | 0.0295 | 1.6798
73.9 | 0.6167 | 0.5371 | 0.2589 | 0.0296 | 1.6823
74 | 0.6173 | 0.5375 | 0.2593 | 0.0296 | 1.6848
74.1 | 0.6183 | 0.5385 | 0.2597 | 0.0297 | 1.6874
74.2 | 0.6192 | 0.5392 | 0.2601 | 0.0297 | 1.69
74.3 | 0.6198 | 0.5397 | 0.2604 | 0.0297 | 1.6924
74.4 | 0.6206 | 0.5404 | 0.2608 | 0.0298 | 1.6946
74.5 | 0.6215 | 0.5412 | 0.2611 | 0.0298 | 1.697
74.6 | 0.6223 | 0.5419 | 0.2615 | 0.0299 | 1.6996
74.7 | 0.6231 | 0.5426 | 0.2619 | 0.0299 | 1.7022
74.8 | 0.624 | 0.5433 | 0.2623 | 0.0299 | 1.7047
74.9 | 0.6248 | 0.5441 | 0.2627 | 0.03 | 1.7073
75 | 0.6256 | 0.5448 | 0.2631 | 0.03 | 1.7099
75.1 | 0.6265 | 0.5454 | 0.2635 | 0.0301 | 1.7126
75.2 | 0.6273 | 0.5462 | 0.264 | 0.0301 | 1.7153
75.3 | 0.6281 | 0.5469 | 0.2643 | 0.0301 | 1.7176
75.4 | 0.629 | 0.5477 | 0.2647 | 0.0302 | 1.7199
75.5 | 0.6296 | 0.5481 | 0.265 | 0.0302 | 1.7221
75.6 | 0.6304 | 0.5489 | 0.2653 | 0.0302 | 1.7242
75.7 | 0.6313 | 0.5496 | 0.2657 | 0.0303 | 1.7263
75.8 | 0.6321 | 0.5504 | 0.266 | 0.0303 | 1.7289
75.9 | 0.6329 | 0.5511 | 0.2664 | 0.0304 | 1.7315
76 | 0.6338 | 0.5519 | 0.2669 | 0.0304 | 1.7342
76.1 | 0.6346 | 0.5525 | 0.2672 | 0.0304 | 1.7366
76.2 | 0.6354 | 0.5531 | 0.2676 | 0.0305 | 1.7392
76.3 | 0.6363 | 0.554 | 0.268 | 0.0305 | 1.7415
76.4 | 0.6371 | 0.5546 | 0.2684 | 0.0306 | 1.7439
76.5 | 0.6379 | 0.5553 | 0.2688 | 0.0306 | 1.7467
76.6 | 0.6388 | 0.556 | 0.2692 | 0.0306 | 1.7492
76.7 | 0.6396 | 0.5568 | 0.2696 | 0.0307 | 1.7517
76.8 | 0.6402 | 0.5573 | 0.2699 | 0.0307 | 1.7537
76.9 | 0.6413 | 0.5582 | 0.2703 | 0.0308 | 1.7563
77 | 0.6421 | 0.559 | 0.2707 | 0.0308 | 1.7589
77.1 | 0.6429 | 0.5596 | 0.2711 | 0.0308 | 1.7617
77.2 | 0.6438 | 0.5604 | 0.2715 | 0.0309 | 1.7642
77.3 | 0.6446 | 0.5611 | 0.2719 | 0.0309 | 1.7668
77.4 | 0.6454 | 0.5619 | 0.2723 | 0.031 | 1.7692
77.5 | 0.6463 | 0.5626 | 0.2726 | 0.031 | 1.7718
77.6 | 0.6471 | 0.5633 | 0.273 | 0.031 | 1.7744
77.7 | 0.6479 | 0.564 | 0.2734 | 0.0311 | 1.7768
77.8 | 0.6488 | 0.5646 | 0.2738 | 0.0311 | 1.7794
77.9 | 0.6496 | 0.5654 | 0.2742 | 0.0312 | 1.7817
78 | 0.6504 | 0.5661 | 0.2745 | 0.0312 | 1.7841
78.1 | 0.6513 | 0.5669 | 0.2749 | 0.0312 | 1.7862
78.2 | 0.6521 | 0.5675 | 0.2753 | 0.0313 | 1.7889
78.3 | 0.6529 | 0.5682 | 0.2757 | 0.0313 | 1.7916
78.4 | 0.654 | 0.5692 | 0.2761 | 0.0314 | 1.7945
78.5 | 0.6548 | 0.5699 | 0.2765 | 0.0314 | 1.7971
78.6 | 0.6556 | 0.5706 | 0.2769 | 0.0314 | 1.7996
78.7 | 0.6565 | 0.5713 | 0.2773 | 0.0315 | 1.8022
78.8 | 0.6575 | 0.5723 | 0.2778 | 0.0315 | 1.805
78.9 | 0.6583 | 0.573 | 0.2781 | 0.0316 | 1.8075
79 | 0.6592 | 0.5737 | 0.2785 | 0.0316 | 1.8098
79.1 | 0.6598 | 0.5742 | 0.2788 | 0.0316 | 1.8121
79.2 | 0.6606 | 0.5748 | 0.2792 | 0.0317 | 1.8144
79.3 | 0.6615 | 0.5756 | 0.2796 | 0.0317 | 1.8167
79.4 | 0.6623 | 0.5764 | 0.2799 | 0.0318 | 1.8187
79.5 | 0.6629 | 0.5769 | 0.2802 | 0.0318 | 1.8209
79.6 | 0.6638 | 0.5776 | 0.2806 | 0.0318 | 1.8234
79.7 | 0.6646 | 0.5783 | 0.2809 | 0.0319 | 1.8257
79.8 | 0.6654 | 0.579 | 0.2813 | 0.0319 | 1.828
79.9 | 0.6662 | 0.5798 | 0.2817 | 0.0319 | 1.8306
80 | 0.6671 | 0.5806 | 0.2821 | 0.032 | 1.8333
80.1 | 0.6681 | 0.5815 | 0.2825 | 0.032 | 1.8355
80.2 | 0.6688 | 0.5819 | 0.2828 | 0.0321 | 1.8379
80.3 | 0.6696 | 0.5827 | 0.2832 | 0.0321 | 1.8401
80.4 | 0.6704 | 0.5835 | 0.2834 | 0.0321 | 1.842
80.5 | 0.6713 | 0.5842 | 0.2838 | 0.0322 | 1.8445
80.6 | 0.6721 | 0.5848 | 0.2842 | 0.0322 | 1.8471
80.7 | 0.6729 | 0.5856 | 0.2846 | 0.0323 | 1.8497
80.8 | 0.6737 | 0.5863 | 0.285 | 0.0323 | 1.8522
80.9 | 0.6746 | 0.5871 | 0.2854 | 0.0323 | 1.8544
81 | 0.6754 | 0.5877 | 0.2857 | 0.0324 | 1.8568
81.1 | 0.6763 | 0.5884 | 0.2861 | 0.0324 | 1.859
81.2 | 0.6771 | 0.5892 | 0.2864 | 0.0325 | 1.8614
81.3 | 0.6779 | 0.59 | 0.2868 | 0.0325 | 1.864
81.4 | 0.6788 | 0.5906 | 0.2872 | 0.0325 | 1.8665
81.5 | 0.6794 | 0.5912 | 0.2876 | 0.0326 | 1.8688
81.6 | 0.6802 | 0.5919 | 0.2879 | 0.0326 | 1.8707
81.7 | 0.6813 | 0.5929 | 0.2883 | 0.0327 | 1.8735
81.8 | 0.6821 | 0.5935 | 0.2887 | 0.0327 | 1.876
81.9 | 0.6829 | 0.5944 | 0.289 | 0.0327 | 1.8784
82 | 0.6838 | 0.595 | 0.2894 | 0.0328 | 1.8809
82.1 | 0.6846 | 0.5957 | 0.2898 | 0.0328 | 1.8835
82.2 | 0.6854 | 0.5965 | 0.2902 | 0.0329 | 1.8859
82.3 | 0.6863 | 0.5972 | 0.2906 | 0.0329 | 1.8883
82.4 | 0.6871 | 0.5979 | 0.291 | 0.0329 | 1.8907
82.5 | 0.6879 | 0.5986 | 0.2913 | 0.033 | 1.8932
82.6 | 0.6888 | 0.5993 | 0.2917 | 0.033 | 1.8956
82.7 | 0.6896 | 0.6 | 0.2921 | 0.0331 | 1.898
82.8 | 0.6904 | 0.6008 | 0.2924 | 0.0331 | 1.9003
82.9 | 0.6913 | 0.6015 | 0.2928 | 0.0331 | 1.9026
83 | 0.6921 | 0.6023 | 0.2931 | 0.0332 | 1.9047
83.1 | 0.6929 | 0.6029 | 0.2935 | 0.0332 | 1.9072
83.2 | 0.6938 | 0.6037 | 0.2938 | 0.0333 | 1.9094
83.3 | 0.6946 | 0.6044 | 0.2942 | 0.0333 | 1.912
83.4 | 0.6956 | 0.6052 | 0.2947 | 0.0333 | 1.9149
83.5 | 0.6965 | 0.606 | 0.2951 | 0.0334 | 1.9176
83.6 | 0.6975 | 0.6069 | 0.2955 | 0.0334 | 1.9202
83.7 | 0.6983 | 0.6077 | 0.2959 | 0.0335 | 1.9228
83.8 | 0.6992 | 0.6083 | 0.2962 | 0.0335 | 1.9251
83.9 | 0.6998 | 0.6089 | 0.2965 | 0.0335 | 1.927
84 | 0.7006 | 0.6096 | 0.2969 | 0.0336 | 1.9293
84.1 | 0.7015 | 0.6104 | 0.2973 | 0.0336 | 1.9318
84.2 | 0.7023 | 0.611 | 0.2975 | 0.0337 | 1.9336
84.3 | 0.7031 | 0.6118 | 0.298 | 0.0337 | 1.9363
84.4 | 0.704 | 0.6125 | 0.2983 | 0.0337 | 1.9387
84.5 | 0.7048 | 0.6133 | 0.2987 | 0.0338 | 1.941
84.6 | 0.7056 | 0.6141 | 0.299 | 0.0338 | 1.9432
84.7 | 0.7065 | 0.6148 | 0.2994 | 0.0339 | 1.9454
84.8 | 0.7073 | 0.6155 | 0.2997 | 0.0339 | 1.9479
84.9 | 0.7081 | 0.616 | 0.3001 | 0.0339 | 1.9502
85 | 0.709 | 0.6168 | 0.3004 | 0.034 | 1.9524
85.1 | 0.7098 | 0.6175 | 0.3007 | 0.034 | 1.9543
85.2 | 0.7104 | 0.6181 | 0.301 | 0.0341 | 1.9563
85.3 | 0.7113 | 0.619 | 0.3014 | 0.0341 | 1.9585
85.4 | 0.7121 | 0.6197 | 0.3017 | 0.0341 | 1.9608
85.5 | 0.7129 | 0.6204 | 0.3021 | 0.0342 | 1.9633
85.6 | 0.7138 | 0.6212 | 0.3025 | 0.0342 | 1.9656
85.7 | 0.7146 | 0.6218 | 0.3028 | 0.0343 | 1.968
85.8 | 0.7154 | 0.6224 | 0.3032 | 0.0343 | 1.9703
85.9 | 0.7163 | 0.6231 | 0.3035 | 0.0343 | 1.9725
86 | 0.7171 | 0.624 | 0.3039 | 0.0344 | 1.9746
86.1 | 0.7179 | 0.6247 | 0.3042 | 0.0344 | 1.9768
86.2 | 0.7188 | 0.6254 | 0.3046 | 0.0345 | 1.9792
86.3 | 0.7196 | 0.6263 | 0.3049 | 0.0345 | 1.9812
86.4 | 0.7202 | 0.6269 | 0.3052 | 0.0345 | 1.9835
86.5 | 0.7212 | 0.6279 | 0.3056 | 0.0346 | 1.986
86.6 | 0.7221 | 0.6285 | 0.306 | 0.0346 | 1.9885
86.7 | 0.7227 | 0.6288 | 0.3063 | 0.0346 | 1.9904
86.8 | 0.7238 | 0.6297 | 0.3066 | 0.0347 | 1.9927
86.9 | 0.7246 | 0.6304 | 0.3071 | 0.0347 | 1.9954
87 | 0.7254 | 0.6313 | 0.3074 | 0.0348 | 1.9977
87.1 | 0.7262 | 0.6319 | 0.3078 | 0.0348 | 2
87.2 | 0.7271 | 0.6327 | 0.3081 | 0.0349 | 2.0023
87.3 | 0.7279 | 0.6334 | 0.3085 | 0.0349 | 2.0048
87.4 | 0.7287 | 0.6342 | 0.3089 | 0.0349 | 2.0071
87.5 | 0.7296 | 0.6348 | 0.3092 | 0.035 | 2.0093
87.6 | 0.7304 | 0.6356 | 0.3095 | 0.035 | 2.0114
87.7 | 0.7313 | 0.6363 | 0.3099 | 0.0351 | 2.0137
87.8 | 0.7323 | 0.6372 | 0.3103 | 0.0351 | 2.0163
87.9 | 0.7331 | 0.6379 | 0.3107 | 0.0351 | 2.0189
88 | 0.734 | 0.6388 | 0.311 | 0.0352 | 2.0212
88.1 | 0.7348 | 0.6396 | 0.3114 | 0.0352 | 2.0238
88.2 | 0.7358 | 0.6404 | 0.3118 | 0.0353 | 2.0262
88.3 | 0.7367 | 0.6412 | 0.3122 | 0.0353 | 2.0289
88.4 | 0.7375 | 0.6419 | 0.3125 | 0.0354 | 2.0308
88.5 | 0.7381 | 0.6423 | 0.3129 | 0.0354 | 2.0331
88.6 | 0.739 | 0.6431 | 0.3132 | 0.0354 | 2.0351
88.7 | 0.7398 | 0.6438 | 0.3135 | 0.0355 | 2.0371
88.8 | 0.7406 | 0.6446 | 0.3138 | 0.0355 | 2.0392
88.9 | 0.7417 | 0.6454 | 0.3142 | 0.0356 | 2.0418
89 | 0.7423 | 0.646 | 0.3146 | 0.0356 | 2.0441
89.1 | 0.7431 | 0.6467 | 0.3149 | 0.0356 | 2.0464
89.2 | 0.744 | 0.6475 | 0.3152 | 0.0357 | 2.0485
89.3 | 0.7448 | 0.6483 | 0.3156 | 0.0357 | 2.0508
89.4 | 0.7456 | 0.649 | 0.3159 | 0.0358 | 2.053
89.5 | 0.7467 | 0.6498 | 0.3163 | 0.0358 | 2.0553
89.6 | 0.7473 | 0.6504 | 0.3166 | 0.0358 | 2.0574
89.7 | 0.7481 | 0.6511 | 0.3169 | 0.0359 | 2.0595
89.8 | 0.749 | 0.6519 | 0.3172 | 0.0359 | 2.0615
89.9 | 0.7498 | 0.6526 | 0.3175 | 0.036 | 2.0634
90 | 0.7506 | 0.6533 | 0.3178 | 0.036 | 2.0654
90.1 | 0.7513 | 0.6539 | 0.3182 | 0.036 | 2.0676
90.2 | 0.7523 | 0.6548 | 0.3185 | 0.0361 | 2.0699
90.3 | 0.7529 | 0.6554 | 0.3189 | 0.0361 | 2.0721
90.4 | 0.754 | 0.6562 | 0.3192 | 0.0362 | 2.0745
90.5 | 0.7548 | 0.657 | 0.3196 | 0.0362 | 2.077
90.6 | 0.7556 | 0.6577 | 0.3199 | 0.0362 | 2.0791
90.7 | 0.7565 | 0.6583 | 0.3203 | 0.0363 | 2.0812
90.8 | 0.7571 | 0.659 | 0.3206 | 0.0363 | 2.0832
90.9 | 0.7579 | 0.6596 | 0.3209 | 0.0363 | 2.0851
91 | 0.7588 | 0.6604 | 0.3212 | 0.0364 | 2.0872
91.1 | 0.7594 | 0.661 | 0.3214 | 0.0364 | 2.0889
91.2 | 0.7604 | 0.6621 | 0.3218 | 0.0365 | 2.0912
91.3 | 0.7613 | 0.6627 | 0.3222 | 0.0365 | 2.0936
91.4 | 0.7621 | 0.6634 | 0.3225 | 0.0366 | 2.0956
91.5 | 0.7627 | 0.664 | 0.3228 | 0.0366 | 2.0978
91.6 | 0.7638 | 0.6649 | 0.3232 | 0.0366 | 2.1001
91.7 | 0.7646 | 0.6656 | 0.3235 | 0.0367 | 2.1024
91.8 | 0.7654 | 0.6664 | 0.3239 | 0.0367 | 2.1048
91.9 | 0.7663 | 0.6671 | 0.3242 | 0.0368 | 2.1071
92 | 0.7671 | 0.6678 | 0.3246 | 0.0368 | 2.1094
92.1 | 0.7679 | 0.6685 | 0.3249 | 0.0368 | 2.1116
92.2 | 0.7688 | 0.6694 | 0.3252 | 0.0369 | 2.1135
92.3 | 0.7696 | 0.67 | 0.3256 | 0.0369 | 2.1158
92.4 | 0.7704 | 0.6706 | 0.3259 | 0.0369 | 2.1181
92.5 | 0.7715 | 0.6715 | 0.3263 | 0.037 | 2.1206
92.6 | 0.7723 | 0.6723 | 0.3267 | 0.037 | 2.1229
92.7 | 0.7731 | 0.6731 | 0.327 | 0.0371 | 2.1251
92.8 | 0.774 | 0.6738 | 0.3274 | 0.0371 | 2.1275
92.9 | 0.7748 | 0.6746 | 0.3278 | 0.0372 | 2.1299
93 | 0.7756 | 0.6752 | 0.3281 | 0.0372 | 2.1318
93.1 | 0.7767 | 0.6763 | 0.3284 | 0.0373 | 2.1344
93.2 | 0.7773 | 0.6768 | 0.3287 | 0.0373 | 2.1364
93.3 | 0.7781 | 0.6775 | 0.3291 | 0.0373 | 2.1386
93.4 | 0.779 | 0.6781 | 0.3294 | 0.0374 | 2.1408
93.5 | 0.78 | 0.6792 | 0.3298 | 0.0374 | 2.143
93.6 | 0.7806 | 0.6798 | 0.3301 | 0.0375 | 2.1448
93.7 | 0.7817 | 0.6806 | 0.3304 | 0.0375 | 2.1471
93.8 | 0.7823 | 0.6813 | 0.3307 | 0.0375 | 2.1489
93.9 | 0.7831 | 0.6819 | 0.331 | 0.0376 | 2.1512
94 | 0.784 | 0.6826 | 0.3314 | 0.0376 | 2.1534
94.1 | 0.7848 | 0.6833 | 0.3317 | 0.0376 | 2.1556
94.2 | 0.7856 | 0.684 | 0.3321 | 0.0377 | 2.1579
94.3 | 0.7865 | 0.6848 | 0.3323 | 0.0377 | 2.1595
94.4 | 0.7873 | 0.6856 | 0.3326 | 0.0378 | 2.1616
94.5 | 0.7881 | 0.6863 | 0.3329 | 0.0378 | 2.1637
94.6 | 0.789 | 0.6871 | 0.3332 | 0.0379 | 2.1654
94.7 | 0.7896 | 0.6877 | 0.3335 | 0.0379 | 2.1673
94.8 | 0.7904 | 0.6884 | 0.3338 | 0.0379 | 2.1695
94.9 | 0.7913 | 0.6892 | 0.3342 | 0.038 | 2.1716
95 | 0.7923 | 0.69 | 0.3345 | 0.038 | 2.1738
95.1 | 0.7929 | 0.6906 | 0.3348 | 0.0381 | 2.1759
95.2 | 0.7938 | 0.6913 | 0.3351 | 0.0381 | 2.1778
95.3 | 0.7946 | 0.6921 | 0.3354 | 0.0381 | 2.1798
95.4 | 0.7954 | 0.6929 | 0.3358 | 0.0382 | 2.182
95.5 | 0.7962 | 0.6935 | 0.3361 | 0.0382 | 2.1839
95.6 | 0.7971 | 0.6942 | 0.3363 | 0.0382 | 2.1857
95.7 | 0.7979 | 0.695 | 0.3367 | 0.0383 | 2.1877
95.8 | 0.7988 | 0.6957 | 0.337 | 0.0383 | 2.19
95.9 | 0.7994 | 0.6962 | 0.3372 | 0.0384 | 2.1915
96 | 0.8004 | 0.6972 | 0.3376 | 0.0384 | 2.1937
96.1 | 0.8013 | 0.6979 | 0.338 | 0.0385 | 2.1964
96.2 | 0.8021 | 0.6986 | 0.3383 | 0.0385 | 2.1984
96.3 | 0.8027 | 0.6992 | 0.3386 | 0.0385 | 2.2002
96.4 | 0.8038 | 0.7002 | 0.3389 | 0.0386 | 2.2023
96.5 | 0.8046 | 0.7009 | 0.3393 | 0.0386 | 2.2047
96.6 | 0.8054 | 0.7017 | 0.3396 | 0.0387 | 2.207
96.7 | 0.8063 | 0.7023 | 0.3399 | 0.0387 | 2.2091
96.8 | 0.8071 | 0.7031 | 0.3403 | 0.0387 | 2.2113
96.9 | 0.8079 | 0.7038 | 0.3406 | 0.0388 | 2.2133
97 | 0.8088 | 0.7046 | 0.3409 | 0.0388 | 2.2154
97.1 | 0.8094 | 0.7052 | 0.3412 | 0.0389 | 2.2171
97.2 | 0.8102 | 0.7058 | 0.3415 | 0.0389 | 2.2189
97.3 | 0.8113 | 0.7068 | 0.3419 | 0.0389 | 2.2215
97.4 | 0.8121 | 0.7075 | 0.3422 | 0.039 | 2.2236
97.5 | 0.8131 | 0.7085 | 0.3426 | 0.039 | 2.2265
97.6 | 0.814 | 0.7092 | 0.3429 | 0.0391 | 2.2284
97.7 | 0.8148 | 0.7098 | 0.3432 | 0.0391 | 2.2306
97.8 | 0.8156 | 0.7106 | 0.3436 | 0.0392 | 2.2329
97.9 | 0.8167 | 0.7115 | 0.344 | 0.0392 | 2.2355
98 | 0.8175 | 0.7123 | 0.3443 | 0.0392 | 2.2376
98.1 | 0.8181 | 0.7128 | 0.3446 | 0.0393 | 2.2392
98.2 | 0.819 | 0.7135 | 0.3449 | 0.0393 | 2.2413
98.3 | 0.8198 | 0.7143 | 0.3452 | 0.0394 | 2.2432
98.4 | 0.8206 | 0.715 | 0.3455 | 0.0394 | 2.2451
98.5 | 0.8215 | 0.7158 | 0.3458 | 0.0394 | 2.2472
98.6 | 0.8223 | 0.7165 | 0.3461 | 0.0395 | 2.2491
98.7 | 0.8231 | 0.7172 | 0.3464 | 0.0395 | 2.2512
98.8 | 0.824 | 0.7179 | 0.3467 | 0.0396 | 2.2532
98.9 | 0.825 | 0.719 | 0.3471 | 0.0396 | 2.2553
99 | 0.8258 | 0.7197 | 0.3474 | 0.0397 | 2.2575
99.1 | 0.8267 | 0.7204 | 0.3477 | 0.0397 | 2.2597
99.2 | 0.8273 | 0.721 | 0.348 | 0.0397 | 2.2613
99.3 | 0.8281 | 0.7217 | 0.3483 | 0.0398 | 2.2633
99.4 | 0.829 | 0.7225 | 0.3485 | 0.0398 | 2.2648
99.5 | 0.8298 | 0.7231 | 0.3488 | 0.0398 | 2.2668
99.6 | 0.8306 | 0.724 | 0.3491 | 0.0399 | 2.2686
99.7 | 0.8315 | 0.7246 | 0.3495 | 0.0399 | 2.2709
99.8 | 0.8323 | 0.7254 | 0.3498 | 0.04 | 2.2728
99.9 | 0.8331 | 0.7262 | 0.3501 | 0.04 | 2.2749
100 | 0.834 | 0.7269 | 0.3504 | 0.04 | 2.2769
100.1 | 0.8348 | 0.7277 | 0.3507 | 0.0401 | 2.2789
100.2 | 0.8356 | 0.7284 | 0.351 | 0.0401 | 2.2809
100.3 | 0.8365 | 0.7292 | 0.3513 | 0.0402 | 2.2827
100.4 | 0.8371 | 0.7298 | 0.3515 | 0.0402 | 2.2845
100.5 | 0.8379 | 0.7304 | 0.3518 | 0.0402 | 2.2864
100.6 | 0.8388 | 0.7313 | 0.3521 | 0.0403 | 2.2882
100.7 | 0.8394 | 0.7317 | 0.3524 | 0.0403 | 2.2897
100.8 | 0.8402 | 0.7325 | 0.3526 | 0.0404 | 2.2915
100.9 | 0.841 | 0.7333 | 0.353 | 0.0404 | 2.2938
101 | 0.8419 | 0.734 | 0.3533 | 0.0404 | 2.2957
101.1 | 0.8427 | 0.7347 | 0.3536 | 0.0405 | 2.2976
101.2 | 0.8438 | 0.7356 | 0.3539 | 0.0405 | 2.2999
101.3 | 0.8446 | 0.7365 | 0.3542 | 0.0406 | 2.3019
101.4 | 0.8454 | 0.7371 | 0.3545 | 0.0406 | 2.304
101.5 | 0.8463 | 0.7378 | 0.3549 | 0.0407 | 2.3061
101.6 | 0.8471 | 0.7385 | 0.3552 | 0.0407 | 2.3082
101.7 | 0.8479 | 0.7394 | 0.3555 | 0.0407 | 2.3102
101.8 | 0.8487 | 0.74 | 0.3558 | 0.0408 | 2.3123
101.9 | 0.8496 | 0.7408 | 0.3561 | 0.0408 | 2.3141
102 | 0.8504 | 0.7415 | 0.3564 | 0.0409 | 2.3163
102.1 | 0.851 | 0.7421 | 0.3567 | 0.0409 | 2.3177
102.2 | 0.8521 | 0.7431 | 0.357 | 0.0409 | 2.32
102.3 | 0.8529 | 0.7438 | 0.3573 | 0.041 | 2.3221
102.4 | 0.8538 | 0.7446 | 0.3576 | 0.041 | 2.324
102.5 | 0.8546 | 0.7453 | 0.3579 | 0.0411 | 2.3259
102.6 | 0.8554 | 0.746 | 0.3583 | 0.0411 | 2.3281
102.7 | 0.8565 | 0.7469 | 0.3586 | 0.0412 | 2.3304
102.8 | 0.8573 | 0.7477 | 0.359 | 0.0412 | 2.3327
102.9 | 0.8581 | 0.7485 | 0.3592 | 0.0412 | 2.3345
103 | 0.859 | 0.7492 | 0.3595 | 0.0413 | 2.3364
103.1 | 0.8598 | 0.7499 | 0.3599 | 0.0413 | 2.3387
103.2 | 0.8606 | 0.7506 | 0.3602 | 0.0414 | 2.3407
103.3 | 0.8615 | 0.7515 | 0.3605 | 0.0414 | 2.3425
103.4 | 0.8623 | 0.7521 | 0.3607 | 0.0414 | 2.3443
103.5 | 0.8631 | 0.7529 | 0.361 | 0.0415 | 2.3461
103.6 | 0.864 | 0.7535 | 0.3613 | 0.0415 | 2.3481
103.7 | 0.8648 | 0.7544 | 0.3617 | 0.0416 | 2.3502
103.8 | 0.8658 | 0.7552 | 0.362 | 0.0416 | 2.3522
103.9 | 0.8665 | 0.7558 | 0.3623 | 0.0416 | 2.3541
104 | 0.8673 | 0.7567 | 0.3625 | 0.0417 | 2.356
104.1 | 0.8681 | 0.7574 | 0.3628 | 0.0417 | 2.3573
104.2 | 0.869 | 0.7581 | 0.3631 | 0.0418 | 2.3595
104.3 | 0.8698 | 0.7589 | 0.3634 | 0.0418 | 2.3618
104.4 | 0.8706 | 0.7596 | 0.3637 | 0.0419 | 2.3633
104.5 | 0.8715 | 0.7604 | 0.3639 | 0.0419 | 2.3648
104.6 | 0.8723 | 0.761 | 0.3642 | 0.0419 | 2.3669
104.7 | 0.8731 | 0.7618 | 0.3646 | 0.042 | 2.3692
104.8 | 0.874 | 0.7625 | 0.3648 | 0.042 | 2.3707
104.9 | 0.8748 | 0.7633 | 0.3651 | 0.0421 | 2.3725
105 | 0.8756 | 0.764 | 0.3655 | 0.0421 | 2.3749
105.1 | 0.8765 | 0.7648 | 0.3656 | 0.0421 | 2.376
105.2 | 0.8773 | 0.7656 | 0.366 | 0.0422 | 2.3782
105.3 | 0.8779 | 0.7661 | 0.3661 | 0.0422 | 2.3793
105.4 | 0.8788 | 0.7668 | 0.3665 | 0.0423 | 2.3818
105.5 | 0.8794 | 0.7674 | 0.3666 | 0.0423 | 2.3826
105.6 | 0.8802 | 0.7681 | 0.367 | 0.0423 | 2.3848
105.7 | 0.881 | 0.769 | 0.3671 | 0.0424 | 2.3855
105.8 | 0.8821 | 0.7698 | 0.3676 | 0.0424 | 2.389
105.9 | 0.8829 | 0.7706 | 0.3679 | 0.0425 | 2.3905
106 | 0.8838 | 0.7714 | 0.3681 | 0.0425 | 2.3922
106.1 | 0.8846 | 0.7721 | 0.3684 | 0.0425 | 2.3943
106.2 | 0.8854 | 0.7729 | 0.3688 | 0.0426 | 2.3968
106.3 | 0.8863 | 0.7736 | 0.369 | 0.0426 | 2.3978
106.4 | 0.8871 | 0.7743 | 0.3694 | 0.0427 | 2.4007
106.5 | 0.8879 | 0.775 | 0.3697 | 0.0427 | 2.4022
106.6 | 0.8888 | 0.7758 | 0.3701 | 0.0427 | 2.4049
106.7 | 0.8894 | 0.7764 | 0.3702 | 0.0428 | 2.4059
106.8 | 0.8902 | 0.7771 | 0.3706 | 0.0428 | 2.4082
106.9 | 0.8913 | 0.7781 | 0.3708 | 0.0429 | 2.4097
107 | 0.8921 | 0.7788 | 0.3712 | 0.0429 | 2.4124
107.1 | 0.8929 | 0.7796 | 0.3714 | 0.043 | 2.4138
107.2 | 0.894 | 0.7805 | 0.3718 | 0.043 | 2.4158
107.3 | 0.8948 | 0.7812 | 0.3721 | 0.043 | 2.4184
107.4 | 0.8956 | 0.7819 | 0.3724 | 0.0431 | 2.42
107.5 | 0.8965 | 0.7827 | 0.3727 | 0.0431 | 2.422
107.6 | 0.8973 | 0.7835 | 0.373 | 0.0432 | 2.4236
107.7 | 0.8979 | 0.784 | 0.3732 | 0.0432 | 2.4255
107.8 | 0.8988 | 0.7848 | 0.3733 | 0.0432 | 2.4259
107.9 | 0.8996 | 0.7856 | 0.3736 | 0.0433 | 2.428
108 | 0.9004 | 0.7862 | 0.374 | 0.0433 | 2.4305
108.1 | 0.9013 | 0.7871 | 0.3743 | 0.0434 | 2.4322
108.2 | 0.9023 | 0.788 | 0.3745 | 0.0434 | 2.434
108.3 | 0.9031 | 0.7887 | 0.3749 | 0.0435 | 2.4365
108.4 | 0.904 | 0.7894 | 0.3753 | 0.0435 | 2.4386
108.5 | 0.9048 | 0.7902 | 0.3755 | 0.0435 | 2.4402
108.6 | 0.9056 | 0.791 | 0.3758 | 0.0436 | 2.4422
108.7 | 0.9065 | 0.7917 | 0.3761 | 0.0436 | 2.444
108.8 | 0.9073 | 0.7925 | 0.3763 | 0.0437 | 2.4457
108.9 | 0.9081 | 0.7933 | 0.3766 | 0.0437 | 2.4474
109 | 0.909 | 0.794 | 0.3769 | 0.0437 | 2.449
109.1 | 0.9098 | 0.7948 | 0.3771 | 0.0438 | 2.4505
109.2 | 0.9106 | 0.7954 | 0.3774 | 0.0438 | 2.4524
109.3 | 0.9115 | 0.7962 | 0.3777 | 0.0439 | 2.4545
109.4 | 0.9123 | 0.7969 | 0.378 | 0.0439 | 2.4563
109.5 | 0.9131 | 0.7977 | 0.3783 | 0.044 | 2.4581
109.6 | 0.914 | 0.7985 | 0.3785 | 0.044 | 2.4599
109.7 | 0.9148 | 0.7992 | 0.3788 | 0.044 | 2.4618
109.8 | 0.9156 | 0.8 | 0.3791 | 0.0441 | 2.4633
109.9 | 0.9165 | 0.8008 | 0.3793 | 0.0441 | 2.4651
110 | 0.9173 | 0.8015 | 0.3796 | 0.0442 | 2.4668
110.1 | 0.9181 | 0.8022 | 0.3799 | 0.0442 | 2.4686
110.2 | 0.919 | 0.8029 | 0.3801 | 0.0442 | 2.4703
110.3 | 0.9196 | 0.8035 | 0.3803 | 0.0443 | 2.4717
110.4 | 0.9204 | 0.8044 | 0.3805 | 0.0443 | 2.473
110.5 | 0.9213 | 0.805 | 0.3809 | 0.0444 | 2.475
110.6 | 0.9221 | 0.8058 | 0.3811 | 0.0444 | 2.4763
110.7 | 0.9229 | 0.8066 | 0.3813 | 0.0444 | 2.4781
110.8 | 0.9238 | 0.8073 | 0.3816 | 0.0445 | 2.48
110.9 | 0.9246 | 0.808 | 0.3819 | 0.0445 | 2.4817
111 | 0.9254 | 0.8088 | 0.3822 | 0.0446 | 2.4835
111.1 | 0.9262 | 0.8095 | 0.3825 | 0.0446 | 2.4854
111.2 | 0.9271 | 0.8102 | 0.3827 | 0.0446 | 2.4872
111.3 | 0.9279 | 0.811 | 0.383 | 0.0447 | 2.4889
111.4 | 0.9288 | 0.8118 | 0.3833 | 0.0447 | 2.4908
111.5 | 0.9296 | 0.8125 | 0.3835 | 0.0448 | 2.4924
111.6 | 0.9304 | 0.8133 | 0.3838 | 0.0448 | 2.4941
111.7 | 0.9313 | 0.814 | 0.3842 | 0.0448 | 2.4965
111.8 | 0.9321 | 0.8148 | 0.3844 | 0.0449 | 2.4983
111.9 | 0.9329 | 0.8156 | 0.3847 | 0.0449 | 2.5
112 | 0.9338 | 0.8163 | 0.385 | 0.045 | 2.5021
112.1 | 0.9348 | 0.8173 | 0.3853 | 0.045 | 2.5039
112.2 | 0.9356 | 0.818 | 0.3856 | 0.0451 | 2.5058
112.3 | 0.9367 | 0.819 | 0.3859 | 0.0451 | 2.508
112.4 | 0.9373 | 0.8194 | 0.3862 | 0.0451 | 2.5097
112.5 | 0.9381 | 0.8202 | 0.3864 | 0.0452 | 2.5111
112.6 | 0.939 | 0.8209 | 0.3867 | 0.0452 | 2.513
112.7 | 0.9398 | 0.8217 | 0.387 | 0.0453 | 2.5148
112.8 | 0.9406 | 0.8225 | 0.3873 | 0.0453 | 2.5168
112.9 | 0.9415 | 0.8233 | 0.3875 | 0.0454 | 2.5181
113 | 0.9423 | 0.824 | 0.3878 | 0.0454 | 2.5199
113.1 | 0.9431 | 0.8248 | 0.3881 | 0.0454 | 2.5218
113.2 | 0.944 | 0.8256 | 0.3883 | 0.0455 | 2.5236
113.3 | 0.9448 | 0.8263 | 0.3886 | 0.0455 | 2.525
113.4 | 0.9458 | 0.8272 | 0.3889 | 0.0456 | 2.527
113.5 | 0.9465 | 0.8277 | 0.3891 | 0.0456 | 2.5286
113.6 | 0.9473 | 0.8285 | 0.3894 | 0.0456 | 2.5304
113.7 | 0.9481 | 0.8293 | 0.3896 | 0.0457 | 2.532
113.8 | 0.949 | 0.83 | 0.3899 | 0.0457 | 2.5336
113.9 | 0.9498 | 0.8308 | 0.3901 | 0.0458 | 2.5353
114 | 0.9506 | 0.8315 | 0.3904 | 0.0458 | 2.5369
114.1 | 0.9515 | 0.8323 | 0.3907 | 0.0459 | 2.5388
114.2 | 0.9523 | 0.8331 | 0.3909 | 0.0459 | 2.5402
114.3 | 0.9531 | 0.8338 | 0.3912 | 0.0459 | 2.542
114.4 | 0.954 | 0.8346 | 0.3914 | 0.046 | 2.5437
114.5 | 0.9548 | 0.8353 | 0.3917 | 0.046 | 2.5456
114.6 | 0.9556 | 0.836 | 0.3919 | 0.0461 | 2.547
114.7 | 0.9565 | 0.8369 | 0.3922 | 0.0461 | 2.5487
114.8 | 0.9573 | 0.8376 | 0.3924 | 0.0462 | 2.5502
114.9 | 0.9581 | 0.8383 | 0.3926 | 0.0462 | 2.5515
115 | 0.959 | 0.8391 | 0.393 | 0.0462 | 2.554
115.1 | 0.9596 | 0.8396 | 0.3932 | 0.0463 | 2.5549
115.2 | 0.9604 | 0.8404 | 0.3933 | 0.0463 | 2.5562
115.3 | 0.9613 | 0.8413 | 0.3936 | 0.0463 | 2.5575
115.4 | 0.9621 | 0.8419 | 0.3939 | 0.0464 | 2.5598
115.5 | 0.9629 | 0.8427 | 0.3941 | 0.0464 | 2.5608
115.6 | 0.9638 | 0.8434 | 0.3944 | 0.0465 | 2.5629
115.7 | 0.9646 | 0.8442 | 0.3947 | 0.0465 | 2.5648
115.8 | 0.9654 | 0.845 | 0.395 | 0.0466 | 2.5666
115.9 | 0.9663 | 0.8458 | 0.3951 | 0.0466 | 2.5678
116 | 0.9671 | 0.8465 | 0.3954 | 0.0466 | 2.5695
116.1 | 0.9677 | 0.847 | 0.3957 | 0.0467 | 2.5712
116.2 | 0.9685 | 0.8477 | 0.3958 | 0.0467 | 2.5724
116.3 | 0.9696 | 0.8487 | 0.3962 | 0.0468 | 2.5745
116.4 | 0.9704 | 0.8496 | 0.3965 | 0.0468 | 2.5763
116.5 | 0.9712 | 0.8502 | 0.3968 | 0.0468 | 2.5787
116.6 | 0.9723 | 0.8513 | 0.397 | 0.0469 | 2.58
116.7 | 0.9729 | 0.8518 | 0.3973 | 0.0469 | 2.5821
116.8 | 0.974 | 0.8527 | 0.3976 | 0.047 | 2.584
116.9 | 0.9748 | 0.8535 | 0.398 | 0.047 | 2.5861
117 | 0.9756 | 0.8543 | 0.3981 | 0.0471 | 2.5869
117.1 | 0.9765 | 0.855 | 0.3985 | 0.0471 | 2.5894
117.2 | 0.9773 | 0.8558 | 0.3986 | 0.0472 | 2.5903
117.3 | 0.9781 | 0.8565 | 0.3989 | 0.0472 | 2.5924
117.4 | 0.979 | 0.8573 | 0.399 | 0.0472 | 2.5931
117.5 | 0.9798 | 0.858 | 0.3995 | 0.0473 | 2.5961
117.6 | 0.9806 | 0.8588 | 0.3996 | 0.0473 | 2.5968
117.7 | 0.9815 | 0.8595 | 0.3999 | 0.0474 | 2.5989
117.8 | 0.9823 | 0.8602 | 0.4002 | 0.0474 | 2.6004
117.9 | 0.9831 | 0.861 | 0.4005 | 0.0474 | 2.6029
118 | 0.984 | 0.8618 | 0.4007 | 0.0475 | 2.6039
118.1 | 0.9848 | 0.8625 | 0.401 | 0.0475 | 2.6058
118.2 | 0.9856 | 0.8633 | 0.4012 | 0.0476 | 2.6073
118.3 | 0.9865 | 0.8641 | 0.4015 | 0.0476 | 2.609
118.4 | 0.9873 | 0.8648 | 0.4017 | 0.0476 | 2.6102
118.5 | 0.9881 | 0.8656 | 0.4019 | 0.0477 | 2.612
118.6 | 0.989 | 0.8664 | 0.4022 | 0.0477 | 2.6134
118.7 | 0.9898 | 0.8671 | 0.4024 | 0.0478 | 2.6151
118.8 | 0.9906 | 0.8679 | 0.4027 | 0.0478 | 2.6168
118.9 | 0.9915 | 0.8685 | 0.4029 | 0.0479 | 2.6185
119 | 0.9925 | 0.8696 | 0.4032 | 0.0479 | 2.6204
119.1 | 0.9933 | 0.8703 | 0.4035 | 0.0479 | 2.6223
119.2 | 0.994 | 0.8708 | 0.4037 | 0.048 | 2.6235
119.3 | 0.9948 | 0.8716 | 0.4039 | 0.048 | 2.625
119.4 | 0.9956 | 0.8723 | 0.4042 | 0.0481 | 2.6266
119.5 | 0.9965 | 0.8731 | 0.4044 | 0.0481 | 2.6282
119.6 | 0.9973 | 0.8738 | 0.4046 | 0.0481 | 2.6296
119.7 | 0.9981 | 0.8746 | 0.4049 | 0.0482 | 2.6309
119.8 | 0.9988 | 0.8752 | 0.405 | 0.0482 | 2.6319
119.9 | 0.9996 | 0.876 | 0.4052 | 0.0483 | 2.6331
120 | 1.0004 | 0.8768 | 0.4054 | 0.0483 | 2.6348
120.1 | 1.0013 | 0.8775 | 0.4057 | 0.0483 | 2.6365
120.2 | 1.0021 | 0.8783 | 0.406 | 0.0484 | 2.6383
120.3 | 1.0029 | 0.879 | 0.4062 | 0.0484 | 2.6396
120.4 | 1.0037 | 0.8798 | 0.4065 | 0.0485 | 2.6413
120.5 | 1.0046 | 0.8806 | 0.4067 | 0.0485 | 2.6428
120.6 | 1.0054 | 0.8813 | 0.407 | 0.0486 | 2.6449
120.7 | 1.0063 | 0.8821 | 0.4071 | 0.0486 | 2.6458
120.8 | 1.0071 | 0.8826 | 0.4083 | 0.0486 | 2.6534
120.9 | 1.0079 | 0.8835 | 0.4076 | 0.0487 | 2.6487
121 | 1.0085 | 0.8842 | 0.4078 | 0.0487 | 2.6501
121.1 | 1.0094 | 0.885 | 0.4079 | 0.0488 | 2.6504
121.2 | 1.0104 | 0.8857 | 0.4091 | 0.0488 | 2.6584
121.3 | 1.0113 | 0.8869 | 0.408 | 0.0489 | 2.6515
121.4 | 1.0121 | 0.8873 | 0.4094 | 0.0489 | 2.6605
121.5 | 1.0129 | 0.8883 | 0.4086 | 0.0489 | 2.6553
121.6 | 1.014 | 0.889 | 0.4099 | 0.049 | 2.6639
121.7 | 1.0148 | 0.89 | 0.4093 | 0.049 | 2.6599
121.8 | 1.0156 | 0.8905 | 0.4105 | 0.0491 | 2.6675
121.9 | 1.0165 | 0.8915 | 0.4099 | 0.0491 | 2.6637
122 | 1.0173 | 0.8921 | 0.4107 | 0.0492 | 2.669
122.1 | 1.0179 | 0.8928 | 0.4104 | 0.0492 | 2.667
122.2 | 1.0188 | 0.8934 | 0.4111 | 0.0492 | 2.6714
122.3 | 1.0196 | 0.8943 | 0.411 | 0.0493 | 2.6707
122.4 | 1.0204 | 0.895 | 0.4115 | 0.0493 | 2.6741
122.5 | 1.0215 | 0.896 | 0.4116 | 0.0494 | 2.6746
122.6 | 1.0223 | 0.8967 | 0.412 | 0.0494 | 2.6776
122.7 | 1.0231 | 0.8975 | 0.4122 | 0.0494 | 2.6784
122.8 | 1.024 | 0.8981 | 0.4125 | 0.0495 | 2.6803
122.9 | 1.0248 | 0.899 | 0.4127 | 0.0495 | 2.6818
123 | 1.0256 | 0.8998 | 0.4129 | 0.0496 | 2.6832
123.1 | 1.0265 | 0.9005 | 0.4132 | 0.0496 | 2.6849
123.2 | 1.0273 | 0.9013 | 0.4133 | 0.0497 | 2.6856
123.3 | 1.0281 | 0.9021 | 0.4136 | 0.0497 | 2.6878
123.4 | 1.029 | 0.9029 | 0.4137 | 0.0497 | 2.6886
123.5 | 1.0298 | 0.9035 | 0.4141 | 0.0498 | 2.6909
123.6 | 1.0308 | 0.9046 | 0.4142 | 0.0498 | 2.6918
123.7 | 1.0315 | 0.905 | 0.4146 | 0.0499 | 2.6942
123.8 | 1.0323 | 0.9058 | 0.4147 | 0.0499 | 2.695
123.9 | 1.0331 | 0.9067 | 0.415 | 0.05 | 2.6971
124 | 1.034 | 0.9075 | 0.4152 | 0.05 | 2.698
124.1 | 1.0348 | 0.9081 | 0.4155 | 0.05 | 2.6999
124.2 | 1.0356 | 0.909 | 0.4156 | 0.0501 | 2.7005
124.3 | 1.0365 | 0.9096 | 0.4159 | 0.0501 | 2.703
124.4 | 1.0373 | 0.9104 | 0.4161 | 0.0502 | 2.7039
124.5 | 1.0381 | 0.9113 | 0.4164 | 0.0502 | 2.7059
124.6 | 1.039 | 0.9121 | 0.4165 | 0.0503 | 2.7064
124.7 | 1.0398 | 0.9127 | 0.4168 | 0.0503 | 2.7084
124.8 | 1.0406 | 0.9135 | 0.4169 | 0.0503 | 2.7093
124.9 | 1.0415 | 0.9142 | 0.4172 | 0.0504 | 2.7114
125 | 1.0423 | 0.915 | 0.4174 | 0.0504 | 2.7123
125.1 | 1.0429 | 0.9156 | 0.4177 | 0.0504 | 2.7142
125.2 | 1.0438 | 0.9165 | 0.4178 | 0.0505 | 2.7152
125.3 | 1.0446 | 0.9171 | 0.4181 | 0.0505 | 2.717
125.4 | 1.0454 | 0.9179 | 0.4183 | 0.0506 | 2.718
125.5 | 1.0463 | 0.9187 | 0.4185 | 0.0506 | 2.7197
125.6 | 1.0471 | 0.9194 | 0.4187 | 0.0507 | 2.7208
125.7 | 1.0479 | 0.9202 | 0.419 | 0.0507 | 2.7228
125.8 | 1.0488 | 0.921 | 0.4192 | 0.0507 | 2.7239
125.9 | 1.0496 | 0.9218 | 0.4194 | 0.0508 | 2.7255
126 | 1.0502 | 0.9223 | 0.4196 | 0.0508 | 2.7267
126.1 | 1.0512 | 0.9232 | 0.4199 | 0.0509 | 2.7287
126.2 | 1.0521 | 0.924 | 0.4201 | 0.0509 | 2.7302
126.3 | 1.0529 | 0.9248 | 0.4204 | 0.051 | 2.7321
126.4 | 1.0538 | 0.9256 | 0.4206 | 0.051 | 2.7334
126.5 | 1.0548 | 0.9265 | 0.4209 | 0.051 | 2.7353
126.6 | 1.0554 | 0.9271 | 0.4211 | 0.0511 | 2.7364
126.7 | 1.0563 | 0.9278 | 0.4213 | 0.0511 | 2.7379
126.8 | 1.0571 | 0.9285 | 0.4216 | 0.0512 | 2.7396
126.9 | 1.0579 | 0.9294 | 0.4218 | 0.0512 | 2.7411
127 | 1.0588 | 0.9302 | 0.422 | 0.0513 | 2.7421
127.1 | 1.0596 | 0.9309 | 0.4222 | 0.0513 | 2.7436
127.2 | 1.0604 | 0.9317 | 0.4225 | 0.0513 | 2.7453
127.3 | 1.0615 | 0.9326 | 0.4227 | 0.0514 | 2.7471
127.4 | 1.0621 | 0.9331 | 0.4229 | 0.0514 | 2.7482
127.5 | 1.0629 | 0.934 | 0.4231 | 0.0515 | 2.7496
127.6 | 1.0638 | 0.9348 | 0.4234 | 0.0515 | 2.7514
127.7 | 1.0646 | 0.9355 | 0.4236 | 0.0515 | 2.753
127.8 | 1.0654 | 0.9363 | 0.4237 | 0.0516 | 2.7537
127.9 | 1.0663 | 0.9371 | 0.4239 | 0.0516 | 2.7548
128 | 1.0671 | 0.9378 | 0.4242 | 0.0517 | 2.7565
128.1 | 1.0679 | 0.9385 | 0.4245 | 0.0517 | 2.7584
128.2 | 1.0688 | 0.9394 | 0.4247 | 0.0518 | 2.7598
128.3 | 1.0698 | 0.9403 | 0.4249 | 0.0518 | 2.7615
128.4 | 1.0706 | 0.941 | 0.4252 | 0.0518 | 2.763
128.5 | 1.0715 | 0.9418 | 0.4254 | 0.0519 | 2.7646
128.6 | 1.0723 | 0.9425 | 0.4256 | 0.0519 | 2.766
128.7 | 1.0731 | 0.9433 | 0.4259 | 0.052 | 2.7677
128.8 | 1.074 | 0.9442 | 0.4261 | 0.052 | 2.7689
128.9 | 1.0748 | 0.9449 | 0.4263 | 0.0521 | 2.7701
129 | 1.0756 | 0.9456 | 0.4265 | 0.0521 | 2.7716
129.1 | 1.0765 | 0.9464 | 0.4268 | 0.0521 | 2.7733
129.2 | 1.0773 | 0.9471 | 0.427 | 0.0522 | 2.7747
129.3 | 1.0781 | 0.9479 | 0.4272 | 0.0522 | 2.776
129.4 | 1.0788 | 0.9485 | 0.4273 | 0.0523 | 2.7766
129.5 | 1.0798 | 0.9496 | 0.4275 | 0.0523 | 2.7783
129.6 | 1.0804 | 0.9501 | 0.4277 | 0.0523 | 2.7794
129.7 | 1.0813 | 0.9508 | 0.4279 | 0.0524 | 2.7808
129.8 | 1.0821 | 0.9517 | 0.4281 | 0.0524 | 2.7823
129.9 | 1.0829 | 0.9523 | 0.4284 | 0.0525 | 2.7837
130 | 1.0838 | 0.9531 | 0.4286 | 0.0525 | 2.7851
130.1 | 1.0846 | 0.954 | 0.4288 | 0.0526 | 2.7863
130.2 | 1.0854 | 0.9548 | 0.4289 | 0.0526 | 2.7874
130.3 | 1.0863 | 0.9554 | 0.4292 | 0.0526 | 2.7889
130.4 | 1.0871 | 0.9563 | 0.4293 | 0.0527 | 2.7901
130.5 | 1.0879 | 0.957 | 0.4295 | 0.0527 | 2.7914
130.6 | 1.0885 | 0.9575 | 0.4298 | 0.0528 | 2.7927
130.7 | 1.0894 | 0.9583 | 0.43 | 0.0528 | 2.7941
130.8 | 1.0904 | 0.9594 | 0.4302 | 0.0529 | 2.7956
130.9 | 1.0913 | 0.96 | 0.4305 | 0.0529 | 2.7975
131 | 1.0921 | 0.9608 | 0.4307 | 0.0529 | 2.7989
131.1 | 1.0929 | 0.9617 | 0.4309 | 0.053 | 2.8002
131.2 | 1.0938 | 0.9625 | 0.4311 | 0.053 | 2.8015
131.3 | 1.0946 | 0.9631 | 0.4314 | 0.0531 | 2.8033
131.4 | 1.0954 | 0.9639 | 0.4316 | 0.0531 | 2.8048
131.5 | 1.0963 | 0.9646 | 0.4318 | 0.0531 | 2.8061
131.6 | 1.0971 | 0.9654 | 0.432 | 0.0532 | 2.8071
131.7 | 1.0979 | 0.9663 | 0.4322 | 0.0532 | 2.8084
131.8 | 1.0987 | 0.9671 | 0.4324 | 0.0533 | 2.8101
131.9 | 1.0996 | 0.9677 | 0.4327 | 0.0533 | 2.8117
132 | 1.1004 | 0.9685 | 0.4329 | 0.0534 | 2.8132
132.1 | 1.1013 | 0.9693 | 0.4331 | 0.0534 | 2.8144
132.2 | 1.1021 | 0.97 | 0.4333 | 0.0534 | 2.8156
132.3 | 1.1029 | 0.9708 | 0.4335 | 0.0535 | 2.8169
132.4 | 1.1038 | 0.9717 | 0.4337 | 0.0535 | 2.8182
132.5 | 1.1044 | 0.9722 | 0.4339 | 0.0536 | 2.8194
132.6 | 1.1054 | 0.9731 | 0.4341 | 0.0536 | 2.8207
132.7 | 1.1063 | 0.974 | 0.4343 | 0.0537 | 2.8221
132.8 | 1.1071 | 0.9748 | 0.4345 | 0.0537 | 2.8236
132.9 | 1.1079 | 0.9754 | 0.4347 | 0.0537 | 2.8252
133 | 1.1087 | 0.9762 | 0.435 | 0.0538 | 2.8268
133.1 | 1.1098 | 0.9771 | 0.4353 | 0.0538 | 2.8285
133.2 | 1.1106 | 0.9779 | 0.4355 | 0.0539 | 2.83
133.3 | 1.1115 | 0.9788 | 0.4357 | 0.0539 | 2.8315
133.4 | 1.1123 | 0.9796 | 0.4359 | 0.054 | 2.833
133.5 | 1.1131 | 0.9803 | 0.4362 | 0.054 | 2.8343
133.6 | 1.114 | 0.981 | 0.4363 | 0.0541 | 2.8354
133.7 | 1.1148 | 0.9819 | 0.4366 | 0.0541 | 2.837
133.8 | 1.1156 | 0.9826 | 0.4368 | 0.0541 | 2.8383
133.9 | 1.1165 | 0.9833 | 0.437 | 0.0542 | 2.8395
134 | 1.1173 | 0.9841 | 0.4372 | 0.0542 | 2.841
134.1 | 1.1181 | 0.9848 | 0.4374 | 0.0543 | 2.8422
134.2 | 1.119 | 0.9856 | 0.4375 | 0.0543 | 2.8434
134.3 | 1.1198 | 0.9863 | 0.4378 | 0.0543 | 2.8447
134.4 | 1.1206 | 0.9871 | 0.438 | 0.0544 | 2.8461
134.5 | 1.1215 | 0.9879 | 0.4382 | 0.0544 | 2.8473
134.6 | 1.1223 | 0.9887 | 0.4384 | 0.0545 | 2.8487
134.7 | 1.1231 | 0.9895 | 0.4385 | 0.0545 | 2.8499
134.8 | 1.124 | 0.9902 | 0.4387 | 0.0546 | 2.8511
134.9 | 1.1248 | 0.991 | 0.4389 | 0.0546 | 2.8525
135 | 1.1256 | 0.9918 | 0.4392 | 0.0546 | 2.8538
135.1 | 1.1265 | 0.9925 | 0.4393 | 0.0547 | 2.8551
135.2 | 1.1273 | 0.9933 | 0.4395 | 0.0547 | 2.8562
135.3 | 1.1279 | 0.9939 | 0.4397 | 0.0548 | 2.8573
135.4 | 1.1288 | 0.9947 | 0.4398 | 0.0548 | 2.8582
135.5 | 1.1296 | 0.9954 | 0.44 | 0.0548 | 2.8593
135.6 | 1.1304 | 0.9963 | 0.4402 | 0.0549 | 2.8603
135.7 | 1.1313 | 0.9971 | 0.4404 | 0.0549 | 2.8619
135.8 | 1.1321 | 0.9979 | 0.4406 | 0.055 | 2.8632
135.9 | 1.1329 | 0.9986 | 0.4408 | 0.055 | 2.8644
136 | 1.1338 | 0.9994 | 0.441 | 0.0551 | 2.8661
136.1 | 1.1346 | 1.0001 | 0.4413 | 0.0551 | 2.8675
136.2 | 1.1354 | 1.0008 | 0.4415 | 0.0551 | 2.8688
136.3 | 1.1363 | 1.0017 | 0.4416 | 0.0552 | 2.87
136.4 | 1.1371 | 1.0025 | 0.4418 | 0.0552 | 2.8711
136.5 | 1.1379 | 1.0033 | 0.4421 | 0.0553 | 2.8727
136.6 | 1.1387 | 1.004 | 0.4423 | 0.0553 | 2.874
136.7 | 1.1396 | 1.0048 | 0.4425 | 0.0554 | 2.8753
136.8 | 1.1404 | 1.0056 | 0.4427 | 0.0554 | 2.8766
136.9 | 1.141 | 1.0061 | 0.4428 | 0.0554 | 2.8773
137 | 1.1421 | 1.0071 | 0.443 | 0.0555 | 2.8788
137.1 | 1.1429 | 1.0078 | 0.4432 | 0.0555 | 2.8804
137.2 | 1.1438 | 1.0085 | 0.4435 | 0.0556 | 2.8818
137.3 | 1.1446 | 1.0094 | 0.4436 | 0.0556 | 2.8828
137.4 | 1.1454 | 1.0102 | 0.4438 | 0.0557 | 2.8843
137.5 | 1.1463 | 1.011 | 0.4441 | 0.0557 | 2.8859
137.6 | 1.1473 | 1.0119 | 0.4443 | 0.0558 | 2.8874
137.7 | 1.1481 | 1.0127 | 0.4445 | 0.0558 | 2.8888
137.8 | 1.149 | 1.0134 | 0.4448 | 0.0558 | 2.8902
137.9 | 1.1498 | 1.0142 | 0.445 | 0.0559 | 2.8917
138 | 1.1506 | 1.015 | 0.4452 | 0.0559 | 2.8932
138.1 | 1.1515 | 1.0158 | 0.4454 | 0.056 | 2.8945
138.2 | 1.1523 | 1.0165 | 0.4456 | 0.056 | 2.8956
138.3 | 1.1531 | 1.0173 | 0.4458 | 0.056 | 2.8967
138.4 | 1.154 | 1.0181 | 0.446 | 0.0561 | 2.8982
138.5 | 1.155 | 1.019 | 0.4462 | 0.0561 | 2.8996
138.6 | 1.1556 | 1.0196 | 0.4464 | 0.0562 | 2.9006
138.7 | 1.1565 | 1.0204 | 0.4466 | 0.0562 | 2.9019
138.8 | 1.1573 | 1.0213 | 0.4467 | 0.0563 | 2.9029
138.9 | 1.1581 | 1.022 | 0.4469 | 0.0563 | 2.904
139 | 1.159 | 1.0227 | 0.447 | 0.0563 | 2.9051
139.1 | 1.1598 | 1.0235 | 0.4473 | 0.0564 | 2.9065
139.2 | 1.1606 | 1.0243 | 0.4474 | 0.0564 | 2.9076
139.3 | 1.1615 | 1.025 | 0.4476 | 0.0565 | 2.9088
139.4 | 1.1623 | 1.0258 | 0.4478 | 0.0565 | 2.91
139.5 | 1.1631 | 1.0267 | 0.448 | 0.0566 | 2.9112
139.6 | 1.164 | 1.0274 | 0.4482 | 0.0566 | 2.9126
139.7 | 1.1648 | 1.0281 | 0.4484 | 0.0566 | 2.9139
139.8 | 1.1656 | 1.029 | 0.4486 | 0.0567 | 2.9152
139.9 | 1.1665 | 1.0297 | 0.4488 | 0.0567 | 2.9166
140 | 1.1673 | 1.0304 | 0.449 | 0.0568 | 2.9177
140.1 | 1.1681 | 1.0312 | 0.4491 | 0.0568 | 2.9184
140.2 | 1.1688 | 1.0319 | 0.4493 | 0.0569 | 2.9195
140.3 | 1.1696 | 1.0327 | 0.4494 | 0.0569 | 2.9204
140.4 | 1.1704 | 1.0335 | 0.4495 | 0.0569 | 2.9214
140.5 | 1.1712 | 1.0342 | 0.4497 | 0.057 | 2.9226
140.6 | 1.1721 | 1.035 | 0.4499 | 0.057 | 2.924
140.7 | 1.1729 | 1.0358 | 0.4502 | 0.0571 | 2.9255
140.8 | 1.1738 | 1.0365 | 0.4504 | 0.0571 | 2.9267
140.9 | 1.1746 | 1.0373 | 0.4506 | 0.0572 | 2.9279
141 | 1.1754 | 1.0381 | 0.4507 | 0.0572 | 2.929
141.1 | 1.1763 | 1.0388 | 0.4509 | 0.0572 | 2.9305
141.2 | 1.1771 | 1.0396 | 0.4511 | 0.0573 | 2.9317
141.3 | 1.1779 | 1.0404 | 0.4514 | 0.0573 | 2.9332
141.4 | 1.1788 | 1.0411 | 0.4515 | 0.0574 | 2.9343
141.5 | 1.1796 | 1.0419 | 0.4517 | 0.0574 | 2.9356
141.6 | 1.1804 | 1.0427 | 0.4519 | 0.0574 | 2.9368
141.7 | 1.1813 | 1.0435 | 0.4521 | 0.0575 | 2.938
141.8 | 1.1821 | 1.0443 | 0.4523 | 0.0575 | 2.9394
141.9 | 1.1829 | 1.045 | 0.4525 | 0.0576 | 2.9405
142 | 1.1838 | 1.0458 | 0.4526 | 0.0576 | 2.9415
142.1 | 1.1846 | 1.0466 | 0.4528 | 0.0577 | 2.9428
142.2 | 1.1854 | 1.0473 | 0.4531 | 0.0577 | 2.9445
142.3 | 1.1865 | 1.0483 | 0.4533 | 0.0578 | 2.946
142.4 | 1.1873 | 1.0492 | 0.4535 | 0.0578 | 2.9472
142.5 | 1.1881 | 1.05 | 0.4537 | 0.0578 | 2.9482
142.6 | 1.189 | 1.0507 | 0.4539 | 0.0579 | 2.9494
142.7 | 1.1898 | 1.0515 | 0.4541 | 0.0579 | 2.9508
142.8 | 1.1906 | 1.0523 | 0.4543 | 0.058 | 2.9521
142.9 | 1.1915 | 1.0531 | 0.4545 | 0.058 | 2.9536
143 | 1.1923 | 1.0538 | 0.4547 | 0.0581 | 2.9549
143.1 | 1.1931 | 1.0546 | 0.4549 | 0.0581 | 2.9561
143.2 | 1.1942 | 1.0555 | 0.4551 | 0.0582 | 2.9574
143.3 | 1.1948 | 1.056 | 0.4553 | 0.0582 | 2.9585
143.4 | 1.1956 | 1.0569 | 0.4555 | 0.0582 | 2.9598
143.5 | 1.1965 | 1.0577 | 0.4556 | 0.0583 | 2.9608
143.6 | 1.1973 | 1.0584 | 0.4558 | 0.0583 | 2.9621
143.7 | 1.1981 | 1.0592 | 0.4559 | 0.0584 | 2.9629
143.8 | 1.199 | 1.06 | 0.4561 | 0.0584 | 2.9641
143.9 | 1.1998 | 1.0608 | 0.4563 | 0.0584 | 2.9653
144 | 1.2008 | 1.0617 | 0.4565 | 0.0585 | 2.9665
144.1 | 1.2015 | 1.0623 | 0.4567 | 0.0585 | 2.9678
144.2 | 1.2023 | 1.0631 | 0.4569 | 0.0586 | 2.9689
144.3 | 1.2031 | 1.0638 | 0.457 | 0.0586 | 2.97
144.4 | 1.204 | 1.0646 | 0.4572 | 0.0587 | 2.9711
144.5 | 1.2048 | 1.0654 | 0.4574 | 0.0587 | 2.9725
144.6 | 1.2056 | 1.0663 | 0.4576 | 0.0587 | 2.9735
144.7 | 1.2065 | 1.0671 | 0.4577 | 0.0588 | 2.9743
144.8 | 1.2071 | 1.0676 | 0.4578 | 0.0588 | 2.975
144.9 | 1.2079 | 1.0684 | 0.4579 | 0.0589 | 2.9757
145 | 1.2088 | 1.0692 | 0.4581 | 0.0589 | 2.9769
145.1 | 1.2096 | 1.07 | 0.4583 | 0.059 | 2.9784
145.2 | 1.2104 | 1.0707 | 0.4585 | 0.059 | 2.9799
145.3 | 1.2113 | 1.0715 | 0.4587 | 0.059 | 2.9808
145.4 | 1.2121 | 1.0723 | 0.4589 | 0.0591 | 2.9822
145.5 | 1.2129 | 1.0731 | 0.4591 | 0.0591 | 2.9834
145.6 | 1.2138 | 1.0739 | 0.4593 | 0.0592 | 2.9846
145.7 | 1.2146 | 1.0746 | 0.4594 | 0.0592 | 2.9855
145.8 | 1.2154 | 1.0754 | 0.4596 | 0.0593 | 2.9868
145.9 | 1.2163 | 1.0763 | 0.4597 | 0.0593 | 2.9876
146 | 1.2171 | 1.0771 | 0.4599 | 0.0593 | 2.9886
146.1 | 1.2179 | 1.0778 | 0.4601 | 0.0594 | 2.9898
146.2 | 1.2188 | 1.0785 | 0.4603 | 0.0594 | 2.9911
146.3 | 1.2196 | 1.0794 | 0.4605 | 0.0595 | 2.9924
146.4 | 1.2204 | 1.08 | 0.4607 | 0.0595 | 2.9939
146.5 | 1.2213 | 1.0808 | 0.4609 | 0.0596 | 2.9951
146.6 | 1.2221 | 1.0817 | 0.4611 | 0.0596 | 2.9961
146.7 | 1.2229 | 1.0825 | 0.4612 | 0.0596 | 2.9968
146.8 | 1.2235 | 1.0831 | 0.4613 | 0.0597 | 2.9976
146.9 | 1.2246 | 1.084 | 0.4615 | 0.0597 | 2.9989
147 | 1.2254 | 1.0848 | 0.4617 | 0.0598 | 3.0006
147.1 | 1.2263 | 1.0856 | 0.4619 | 0.0598 | 3.0019
147.2 | 1.2273 | 1.0865 | 0.4622 | 0.0599 | 3.0034
147.3 | 1.2281 | 1.0873 | 0.4624 | 0.0599 | 3.0047
147.4 | 1.229 | 1.0881 | 0.4626 | 0.06 | 3.0062
147.5 | 1.2298 | 1.0889 | 0.4628 | 0.06 | 3.0076
147.6 | 1.2306 | 1.0896 | 0.463 | 0.06 | 3.0086
147.7 | 1.2315 | 1.0904 | 0.4632 | 0.0601 | 3.0098
147.8 | 1.2323 | 1.0912 | 0.4633 | 0.0601 | 3.0109
147.9 | 1.2331 | 1.0919 | 0.4635 | 0.0602 | 3.0121
148 | 1.2342 | 1.0929 | 0.4637 | 0.0602 | 3.013
148.1 | 1.235 | 1.0938 | 0.4639 | 0.0603 | 3.0143
148.2 | 1.2356 | 1.0944 | 0.464 | 0.0603 | 3.0153
148.3 | 1.2365 | 1.0952 | 0.4641 | 0.0603 | 3.0159
148.4 | 1.2373 | 1.0959 | 0.4643 | 0.0604 | 3.017
148.5 | 1.2381 | 1.0967 | 0.4644 | 0.0604 | 3.0181
148.6 | 1.239 | 1.0975 | 0.4646 | 0.0605 | 3.0194
148.7 | 1.2398 | 1.0982 | 0.4648 | 0.0605 | 3.0206
148.8 | 1.2406 | 1.099 | 0.465 | 0.0605 | 3.022
148.9 | 1.2415 | 1.0998 | 0.4652 | 0.0606 | 3.0229
149 | 1.2423 | 1.1006 | 0.4654 | 0.0606 | 3.0241
149.1 | 1.2431 | 1.1013 | 0.4655 | 0.0607 | 3.0252
149.2 | 1.244 | 1.1021 | 0.4657 | 0.0607 | 3.0263
149.3 | 1.2448 | 1.1029 | 0.4659 | 0.0608 | 3.0274
149.4 | 1.2456 | 1.1037 | 0.466 | 0.0608 | 3.0282
149.5 | 1.2465 | 1.1044 | 0.4662 | 0.0608 | 3.0295
149.6 | 1.2473 | 1.1052 | 0.4664 | 0.0609 | 3.0306
149.7 | 1.2481 | 1.106 | 0.4665 | 0.0609 | 3.0313
149.8 | 1.249 | 1.1069 | 0.4666 | 0.061 | 3.0324
149.9 | 1.2498 | 1.1077 | 0.4668 | 0.061 | 3.0336
150 | 1.2506 | 1.1083 | 0.4671 | 0.0611 | 3.0351
150.1 | 1.2515 | 1.1092 | 0.4672 | 0.0611 | 3.0359
150.2 | 1.2523 | 1.11 | 0.4673 | 0.0612 | 3.037
150.3 | 1.2531 | 1.1107 | 0.4675 | 0.0612 | 3.038
150.4 | 1.254 | 1.1115 | 0.4676 | 0.0612 | 3.0389
150.5 | 1.2546 | 1.1121 | 0.4678 | 0.0613 | 3.0399
150.6 | 1.2554 | 1.1129 | 0.4679 | 0.0613 | 3.0408
150.7 | 1.2563 | 1.1137 | 0.4681 | 0.0614 | 3.0418
150.8 | 1.2571 | 1.1146 | 0.4682 | 0.0614 | 3.0424
150.9 | 1.2579 | 1.1152 | 0.4684 | 0.0614 | 3.0441
151 | 1.2588 | 1.116 | 0.4685 | 0.0615 | 3.0448
151.1 | 1.2596 | 1.1169 | 0.4687 | 0.0615 | 3.0458
151.2 | 1.2604 | 1.1177 | 0.4689 | 0.0616 | 3.0471
151.3 | 1.2613 | 1.1184 | 0.4691 | 0.0616 | 3.0484
151.4 | 1.2621 | 1.1192 | 0.4693 | 0.0617 | 3.0494
151.5 | 1.2629 | 1.12 | 0.4694 | 0.0617 | 3.0504
151.6 | 1.2635 | 1.1205 | 0.4696 | 0.0617 | 3.0515
151.7 | 1.2644 | 1.1213 | 0.4697 | 0.0618 | 3.0523
151.8 | 1.2654 | 1.1223 | 0.4699 | 0.0618 | 3.0535
151.9 | 1.2663 | 1.1231 | 0.4701 | 0.0619 | 3.0549
152 | 1.2671 | 1.1239 | 0.4703 | 0.0619 | 3.0561
152.1 | 1.2679 | 1.1246 | 0.4705 | 0.062 | 3.0572
152.2 | 1.2688 | 1.1254 | 0.4706 | 0.062 | 3.0585
152.3 | 1.2698 | 1.1265 | 0.4708 | 0.0621 | 3.0596
152.4 | 1.2704 | 1.127 | 0.471 | 0.0621 | 3.0609
152.5 | 1.2715 | 1.1279 | 0.4712 | 0.0621 | 3.062
152.6 | 1.2723 | 1.1288 | 0.4714 | 0.0622 | 3.0631
152.7 | 1.2731 | 1.1295 | 0.4715 | 0.0622 | 3.0643
152.8 | 1.274 | 1.1302 | 0.4717 | 0.0623 | 3.0652
152.9 | 1.2748 | 1.131 | 0.4719 | 0.0623 | 3.0664
153 | 1.2754 | 1.1317 | 0.4719 | 0.0624 | 3.0668
153.1 | 1.2763 | 1.1325 | 0.4721 | 0.0624 | 3.068
153.2 | 1.2771 | 1.1333 | 0.4723 | 0.0624 | 3.0691
153.3 | 1.2779 | 1.134 | 0.4724 | 0.0625 | 3.07
153.4 | 1.2788 | 1.1348 | 0.4726 | 0.0625 | 3.071
153.5 | 1.2796 | 1.1356 | 0.4728 | 0.0626 | 3.0722
153.6 | 1.2804 | 1.1364 | 0.4729 | 0.0626 | 3.0732
153.7 | 1.2812 | 1.1371 | 0.4731 | 0.0627 | 3.0742
153.8 | 1.2823 | 1.1381 | 0.4733 | 0.0627 | 3.0757
153.9 | 1.2831 | 1.1389 | 0.4735 | 0.0627 | 3.0772
154 | 1.284 | 1.1396 | 0.4737 | 0.0628 | 3.0783
154.1 | 1.285 | 1.1406 | 0.4739 | 0.0628 | 3.0795
154.2 | 1.2856 | 1.1413 | 0.474 | 0.0629 | 3.0805
154.3 | 1.2865 | 1.1421 | 0.4741 | 0.0629 | 3.0812
154.4 | 1.2873 | 1.1429 | 0.4743 | 0.063 | 3.0819
154.5 | 1.2881 | 1.1437 | 0.4744 | 0.063 | 3.0828
154.6 | 1.289 | 1.1444 | 0.4746 | 0.0631 | 3.084
154.7 | 1.2898 | 1.1452 | 0.4747 | 0.0631 | 3.085
154.8 | 1.2906 | 1.146 | 0.4749 | 0.0631 | 3.0862
154.9 | 1.2915 | 1.1468 | 0.4751 | 0.0632 | 3.0874
155 | 1.2923 | 1.1475 | 0.4753 | 0.0632 | 3.0888
155.1 | 1.2931 | 1.1483 | 0.4754 | 0.0633 | 3.0894
155.2 | 1.294 | 1.1492 | 0.4755 | 0.0633 | 3.0902
155.3 | 1.2946 | 1.1497 | 0.4756 | 0.0633 | 3.0908
155.4 | 1.2954 | 1.1505 | 0.4757 | 0.0634 | 3.0916
155.5 | 1.2962 | 1.1513 | 0.4758 | 0.0634 | 3.0922
155.6 | 1.2969 | 1.1519 | 0.476 | 0.0635 | 3.0933
155.7 | 1.2979 | 1.1529 | 0.4762 | 0.0635 | 3.0944
155.8 | 1.2988 | 1.1538 | 0.4764 | 0.0636 | 3.0957
155.9 | 1.2996 | 1.1545 | 0.4765 | 0.0636 | 3.0965
156 | 1.3004 | 1.1552 | 0.4767 | 0.0636 | 3.0979
156.1 | 1.3013 | 1.156 | 0.4769 | 0.0637 | 3.0991
156.2 | 1.3021 | 1.1568 | 0.477 | 0.0637 | 3.1
156.3 | 1.3027 | 1.1573 | 0.4772 | 0.0638 | 3.1008
156.4 | 1.3035 | 1.1581 | 0.4773 | 0.0638 | 3.1014
156.5 | 1.3046 | 1.1592 | 0.4774 | 0.0639 | 3.1026
156.6 | 1.3054 | 1.16 | 0.4777 | 0.0639 | 3.1043
156.7 | 1.3063 | 1.1607 | 0.4779 | 0.064 | 3.1055
156.8 | 1.3071 | 1.1615 | 0.4781 | 0.064 | 3.1068
156.9 | 1.3079 | 1.1623 | 0.4783 | 0.064 | 3.1079
157 | 1.3088 | 1.1631 | 0.4784 | 0.0641 | 3.109
157.1 | 1.3098 | 1.164 | 0.4786 | 0.0641 | 3.1102
157.2 | 1.3106 | 1.1648 | 0.4787 | 0.0642 | 3.111
157.3 | 1.3112 | 1.1654 | 0.4789 | 0.0642 | 3.1119
157.4 | 1.3121 | 1.1662 | 0.479 | 0.0643 | 3.1128
157.5 | 1.3129 | 1.1669 | 0.4792 | 0.0643 | 3.1138
157.6 | 1.3138 | 1.1677 | 0.4793 | 0.0643 | 3.1149
157.7 | 1.3146 | 1.1685 | 0.4794 | 0.0644 | 3.1156
157.8 | 1.3152 | 1.1692 | 0.4795 | 0.0644 | 3.1161
157.9 | 1.3163 | 1.1702 | 0.4797 | 0.0645 | 3.1171
158 | 1.3171 | 1.171 | 0.4799 | 0.0645 | 3.1186
158.1 | 1.3179 | 1.1717 | 0.4801 | 0.0646 | 3.1197
158.2 | 1.3188 | 1.1725 | 0.4802 | 0.0646 | 3.1209
158.3 | 1.3198 | 1.1735 | 0.4804 | 0.0647 | 3.1219
158.4 | 1.3206 | 1.1742 | 0.4807 | 0.0647 | 3.1236
158.5 | 1.3215 | 1.175 | 0.4808 | 0.0647 | 3.1248
158.6 | 1.3223 | 1.1758 | 0.481 | 0.0648 | 3.1257
158.7 | 1.3231 | 1.1766 | 0.4811 | 0.0648 | 3.1266
158.8 | 1.324 | 1.1773 | 0.4813 | 0.0649 | 3.1276
158.9 | 1.3248 | 1.1781 | 0.4814 | 0.0649 | 3.1285
159 | 1.3256 | 1.179 | 0.4816 | 0.065 | 3.1297
159.1 | 1.3265 | 1.1798 | 0.4818 | 0.065 | 3.1307
159.2 | 1.3273 | 1.1806 | 0.4819 | 0.065 | 3.1314
159.3 | 1.3281 | 1.1814 | 0.482 | 0.0651 | 3.1323
159.4 | 1.329 | 1.1822 | 0.4821 | 0.0651 | 3.1332
159.5 | 1.3298 | 1.1829 | 0.4823 | 0.0652 | 3.1342
159.6 | 1.3306 | 1.1838 | 0.4824 | 0.0652 | 3.1352
159.7 | 1.3315 | 1.1846 | 0.4826 | 0.0653 | 3.1362
159.8 | 1.3323 | 1.1854 | 0.4828 | 0.0653 | 3.1372
159.9 | 1.3331 | 1.1861 | 0.4829 | 0.0654 | 3.1382
160 | 1.334 | 1.1869 | 0.4831 | 0.0654 | 3.1393
160.1 | 1.3348 | 1.1877 | 0.4832 | 0.0654 | 3.14
160.2 | 1.3356 | 1.1885 | 0.4833 | 0.0655 | 3.1408
160.3 | 1.3363 | 1.189 | 0.4834 | 0.0655 | 3.1414
160.4 | 1.3371 | 1.1898 | 0.4835 | 0.0656 | 3.142
160.5 | 1.3379 | 1.1906 | 0.4837 | 0.0656 | 3.1432
160.6 | 1.3388 | 1.1914 | 0.4838 | 0.0656 | 3.1439
160.7 | 1.3396 | 1.1922 | 0.4839 | 0.0657 | 3.1448
160.8 | 1.3404 | 1.1929 | 0.4841 | 0.0657 | 3.1456
160.9 | 1.3413 | 1.1938 | 0.4842 | 0.0658 | 3.1467
161 | 1.3421 | 1.1946 | 0.4844 | 0.0658 | 3.1478
161.1 | 1.3429 | 1.1954 | 0.4845 | 0.0659 | 3.1488
161.2 | 1.3435 | 1.196 | 0.4846 | 0.0659 | 3.1494
161.3 | 1.3444 | 1.1968 | 0.4848 | 0.0659 | 3.1505
161.4 | 1.3454 | 1.1977 | 0.485 | 0.066 | 3.1519
161.5 | 1.3463 | 1.1985 | 0.4852 | 0.066 | 3.1532
161.6 | 1.3471 | 1.1993 | 0.4854 | 0.0661 | 3.1542
161.7 | 1.3479 | 1.2 | 0.4856 | 0.0661 | 3.1553
161.8 | 1.3488 | 1.2008 | 0.4857 | 0.0662 | 3.1563
161.9 | 1.3496 | 1.2017 | 0.4858 | 0.0662 | 3.1572
162 | 1.3504 | 1.2025 | 0.486 | 0.0663 | 3.1582
162.1 | 1.3513 | 1.2033 | 0.4862 | 0.0663 | 3.1593
162.2 | 1.3523 | 1.2042 | 0.4863 | 0.0663 | 3.1601
162.3 | 1.3531 | 1.205 | 0.4865 | 0.0664 | 3.1613
162.4 | 1.3537 | 1.2056 | 0.4866 | 0.0664 | 3.162
162.5 | 1.3546 | 1.2065 | 0.4866 | 0.0665 | 3.1622
162.6 | 1.3554 | 1.2072 | 0.4868 | 0.0665 | 3.1632
162.7 | 1.3563 | 1.2079 | 0.487 | 0.0666 | 3.1647
162.8 | 1.3571 | 1.2088 | 0.4871 | 0.0666 | 3.1657
162.9 | 1.3579 | 1.2095 | 0.4873 | 0.0666 | 3.1667
163 | 1.359 | 1.2104 | 0.4874 | 0.0667 | 3.1676
163.1 | 1.3598 | 1.2113 | 0.4877 | 0.0667 | 3.169
163.2 | 1.3606 | 1.2121 | 0.4878 | 0.0668 | 3.1702
163.3 | 1.3615 | 1.2129 | 0.488 | 0.0668 | 3.1713
163.4 | 1.3623 | 1.2137 | 0.4882 | 0.0669 | 3.1722
163.5 | 1.3631 | 1.2144 | 0.4883 | 0.0669 | 3.1731
163.6 | 1.364 | 1.2152 | 0.4884 | 0.067 | 3.174
163.7 | 1.3648 | 1.216 | 0.4886 | 0.067 | 3.175
163.8 | 1.3656 | 1.2168 | 0.4887 | 0.067 | 3.1759
163.9 | 1.3665 | 1.2176 | 0.4889 | 0.0671 | 3.1768
164 | 1.3673 | 1.2183 | 0.489 | 0.0671 | 3.1774
164.1 | 1.3681 | 1.2192 | 0.4891 | 0.0672 | 3.1783
164.2 | 1.369 | 1.22 | 0.4892 | 0.0672 | 3.1794
164.3 | 1.3698 | 1.2207 | 0.4894 | 0.0673 | 3.1804
164.4 | 1.3706 | 1.2215 | 0.4896 | 0.0673 | 3.1814
164.5 | 1.3715 | 1.2223 | 0.4897 | 0.0673 | 3.1823
164.6 | 1.3723 | 1.2231 | 0.4898 | 0.0674 | 3.1832
164.7 | 1.3731 | 1.224 | 0.49 | 0.0674 | 3.1842
164.8 | 1.3742 | 1.225 | 0.4902 | 0.0675 | 3.1853
164.9 | 1.375 | 1.2257 | 0.4903 | 0.0675 | 3.1864
165 | 1.3756 | 1.2263 | 0.4904 | 0.0676 | 3.1869
165.1 | 1.3763 | 1.2269 | 0.4905 | 0.0676 | 3.1875
165.2 | 1.3771 | 1.2277 | 0.4906 | 0.0676 | 3.1881
165.3 | 1.3779 | 1.2285 | 0.4908 | 0.0677 | 3.1893
165.4 | 1.3788 | 1.2292 | 0.4909 | 0.0677 | 3.19
165.5 | 1.3796 | 1.23 | 0.491 | 0.0678 | 3.1907
165.6 | 1.3804 | 1.2308 | 0.4911 | 0.0678 | 3.1915
165.7 | 1.3813 | 1.2317 | 0.4912 | 0.0679 | 3.192
165.8 | 1.3819 | 1.2323 | 0.4913 | 0.0679 | 3.1928
165.9 | 1.3827 | 1.2331 | 0.4914 | 0.0679 | 3.1935
166 | 1.3835 | 1.2339 | 0.4915 | 0.068 | 3.1943
166.1 | 1.3846 | 1.2348 | 0.4918 | 0.068 | 3.1959
166.2 | 1.3854 | 1.2356 | 0.492 | 0.0681 | 3.197
166.3 | 1.3863 | 1.2364 | 0.4922 | 0.0681 | 3.1984
166.4 | 1.3871 | 1.2372 | 0.4923 | 0.0682 | 3.1992
166.5 | 1.3879 | 1.2379 | 0.4924 | 0.0682 | 3.2
166.6 | 1.3888 | 1.2388 | 0.4926 | 0.0683 | 3.201
166.7 | 1.3896 | 1.2395 | 0.4927 | 0.0683 | 3.2021
166.8 | 1.3904 | 1.2403 | 0.4929 | 0.0683 | 3.2029
166.9 | 1.3913 | 1.241 | 0.493 | 0.0684 | 3.2039
167 | 1.3921 | 1.2419 | 0.4932 | 0.0684 | 3.205
167.1 | 1.3929 | 1.2427 | 0.4933 | 0.0685 | 3.2057
167.2 | 1.3935 | 1.2433 | 0.4933 | 0.0685 | 3.2059
167.3 | 1.3946 | 1.2444 | 0.4935 | 0.0686 | 3.207
167.4 | 1.3954 | 1.2451 | 0.4937 | 0.0686 | 3.2084
167.5 | 1.3963 | 1.2459 | 0.4938 | 0.0686 | 3.2092
167.6 | 1.3971 | 1.2467 | 0.494 | 0.0687 | 3.2104
167.7 | 1.3979 | 1.2475 | 0.4942 | 0.0687 | 3.2114
167.8 | 1.3987 | 1.2483 | 0.4943 | 0.0688 | 3.2123
167.9 | 1.3998 | 1.2492 | 0.4945 | 0.0688 | 3.2135
168 | 1.4006 | 1.25 | 0.4947 | 0.0689 | 3.2145
168.1 | 1.4015 | 1.2508 | 0.4949 | 0.0689 | 3.2158
168.2 | 1.4023 | 1.2517 | 0.495 | 0.069 | 3.2168
168.3 | 1.4031 | 1.2524 | 0.4951 | 0.069 | 3.2176
168.4 | 1.404 | 1.2532 | 0.4953 | 0.069 | 3.2185
168.5 | 1.4048 | 1.254 | 0.4954 | 0.0691 | 3.2194
168.6 | 1.4056 | 1.2548 | 0.4956 | 0.0691 | 3.2204
168.7 | 1.4065 | 1.2556 | 0.4957 | 0.0692 | 3.2212
168.8 | 1.4073 | 1.2563 | 0.4958 | 0.0692 | 3.2221
168.9 | 1.4081 | 1.2571 | 0.4959 | 0.0693 | 3.2229
169 | 1.409 | 1.2579 | 0.4961 | 0.0693 | 3.2236
169.1 | 1.41 | 1.259 | 0.4962 | 0.0694 | 3.2247
169.2 | 1.4106 | 1.2596 | 0.4964 | 0.0694 | 3.2257
169.3 | 1.4115 | 1.2604 | 0.4965 | 0.0694 | 3.2264
169.4 | 1.4123 | 1.2612 | 0.4966 | 0.0695 | 3.2271
169.5 | 1.4131 | 1.2619 | 0.4967 | 0.0695 | 3.228
169.6 | 1.414 | 1.2627 | 0.4969 | 0.0696 | 3.229
169.7 | 1.415 | 1.2637 | 0.4971 | 0.0696 | 3.2301
169.8 | 1.4156 | 1.2643 | 0.4972 | 0.0697 | 3.2307
169.9 | 1.4165 | 1.265 | 0.4973 | 0.0697 | 3.2315
170 | 1.4173 | 1.2658 | 0.4974 | 0.0697 | 3.2322
170.1 | 1.4181 | 1.2667 | 0.4975 | 0.0698 | 3.2333
170.2 | 1.419 | 1.2675 | 0.4976 | 0.0698 | 3.2338
170.3 | 1.4198 | 1.2683 | 0.4978 | 0.0699 | 3.2347
170.4 | 1.4204 | 1.269 | 0.4978 | 0.0699 | 3.2352
170.5 | 1.4213 | 1.2697 | 0.498 | 0.07 | 3.2359
170.6 | 1.4221 | 1.2705 | 0.4981 | 0.07 | 3.2366
170.7 | 1.4227 | 1.2711 | 0.4981 | 0.07 | 3.2368
170.8 | 1.4235 | 1.2719 | 0.4982 | 0.0701 | 3.2376
170.9 | 1.4244 | 1.2727 | 0.4984 | 0.0701 | 3.2388
171 | 1.4254 | 1.2736 | 0.4986 | 0.0702 | 3.2401
171.1 | 1.4263 | 1.2744 | 0.4988 | 0.0702 | 3.2416
171.2 | 1.4271 | 1.2752 | 0.4989 | 0.0703 | 3.2423
171.3 | 1.4279 | 1.276 | 0.4991 | 0.0703 | 3.2434
171.4 | 1.4288 | 1.2768 | 0.4992 | 0.0703 | 3.2442
171.5 | 1.4296 | 1.2776 | 0.4994 | 0.0704 | 3.245
171.6 | 1.4304 | 1.2783 | 0.4995 | 0.0704 | 3.2459
171.7 | 1.4312 | 1.2792 | 0.4996 | 0.0705 | 3.2468
171.8 | 1.4321 | 1.28 | 0.4997 | 0.0705 | 3.2475
171.9 | 1.4329 | 1.2807 | 0.4999 | 0.0706 | 3.2485
172 | 1.4335 | 1.2813 | 0.4999 | 0.0706 | 3.2488
172.1 | 1.4346 | 1.2823 | 0.5002 | 0.0706 | 3.2503
172.2 | 1.4354 | 1.2831 | 0.5003 | 0.0707 | 3.251
172.3 | 1.4363 | 1.284 | 0.5004 | 0.0707 | 3.2519
172.4 | 1.4371 | 1.2847 | 0.5006 | 0.0708 | 3.253
172.5 | 1.4379 | 1.2854 | 0.5007 | 0.0708 | 3.2541
172.6 | 1.4388 | 1.2862 | 0.5009 | 0.0709 | 3.2551
172.7 | 1.4398 | 1.2873 | 0.5011 | 0.0709 | 3.2561
172.8 | 1.4406 | 1.288 | 0.5012 | 0.071 | 3.2572
172.9 | 1.4415 | 1.2888 | 0.5014 | 0.071 | 3.2584
173 | 1.4423 | 1.2896 | 0.5015 | 0.0711 | 3.2593
173.1 | 1.4431 | 1.2904 | 0.5017 | 0.0711 | 3.2603
173.2 | 1.444 | 1.2913 | 0.5018 | 0.0711 | 3.261
173.3 | 1.4448 | 1.292 | 0.5019 | 0.0712 | 3.2618
173.4 | 1.4456 | 1.2928 | 0.502 | 0.0712 | 3.2623
173.5 | 1.4465 | 1.2935 | 0.5022 | 0.0713 | 3.2632
173.6 | 1.4475 | 1.2946 | 0.5024 | 0.0713 | 3.2647
173.7 | 1.4483 | 1.2953 | 0.5025 | 0.0714 | 3.2656
173.8 | 1.4492 | 1.296 | 0.5026 | 0.0714 | 3.2664
173.9 | 1.45 | 1.2969 | 0.5028 | 0.0715 | 3.2671
174 | 1.4508 | 1.2977 | 0.5029 | 0.0715 | 3.2679
174.1 | 1.4517 | 1.2985 | 0.503 | 0.0715 | 3.2688
174.2 | 1.4525 | 1.2994 | 0.5031 | 0.0716 | 3.2697
174.3 | 1.4531 | 1.2999 | 0.5033 | 0.0716 | 3.2704
174.4 | 1.454 | 1.3007 | 0.5033 | 0.0717 | 3.2708
174.5 | 1.4548 | 1.3015 | 0.5034 | 0.0717 | 3.2716
174.6 | 1.4556 | 1.3023 | 0.5036 | 0.0718 | 3.2725
174.7 | 1.4565 | 1.3031 | 0.5038 | 0.0718 | 3.2736
174.8 | 1.4575 | 1.3042 | 0.5039 | 0.0719 | 3.2746
174.9 | 1.4581 | 1.3048 | 0.504 | 0.0719 | 3.2752
175 | 1.459 | 1.3055 | 0.5041 | 0.0719 | 3.2759
175.1 | 1.4598 | 1.3062 | 0.5043 | 0.072 | 3.277
175.2 | 1.4606 | 1.3071 | 0.5044 | 0.072 | 3.2779
175.3 | 1.4615 | 1.3079 | 0.5045 | 0.0721 | 3.2785
175.4 | 1.4621 | 1.3085 | 0.5046 | 0.0721 | 3.2789
175.5 | 1.4629 | 1.3093 | 0.5046 | 0.0721 | 3.2793
175.6 | 1.4635 | 1.3099 | 0.5047 | 0.0722 | 3.2797
175.7 | 1.4644 | 1.3107 | 0.5048 | 0.0722 | 3.2802
175.8 | 1.4654 | 1.3117 | 0.505 | 0.0723 | 3.2815
175.9 | 1.4663 | 1.3125 | 0.5051 | 0.0723 | 3.2825
176 | 1.4671 | 1.3133 | 0.5053 | 0.0724 | 3.2836
176.1 | 1.4679 | 1.3142 | 0.5054 | 0.0724 | 3.2844
176.2 | 1.4688 | 1.3149 | 0.5055 | 0.0724 | 3.2852
176.3 | 1.4696 | 1.3156 | 0.5057 | 0.0725 | 3.2861
176.4 | 1.4704 | 1.3165 | 0.5058 | 0.0725 | 3.287
176.5 | 1.4713 | 1.3172 | 0.5059 | 0.0726 | 3.2879
176.6 | 1.4721 | 1.3179 | 0.5061 | 0.0726 | 3.2889
176.7 | 1.4729 | 1.3188 | 0.5062 | 0.0727 | 3.2898
176.8 | 1.4735 | 1.3194 | 0.5063 | 0.0727 | 3.2898
176.9 | 1.4744 | 1.3202 | 0.5064 | 0.0727 | 3.2909
177 | 1.4754 | 1.3212 | 0.5066 | 0.0728 | 3.292
177.1 | 1.4763 | 1.322 | 0.5068 | 0.0728 | 3.2933
177.2 | 1.4771 | 1.3227 | 0.5069 | 0.0729 | 3.2942
177.3 | 1.4779 | 1.3235 | 0.5071 | 0.0729 | 3.2952
177.4 | 1.4787 | 1.3244 | 0.5072 | 0.073 | 3.296
177.5 | 1.4796 | 1.3252 | 0.5073 | 0.073 | 3.297
177.6 | 1.4804 | 1.326 | 0.5075 | 0.0731 | 3.2978
177.7 | 1.4815 | 1.327 | 0.5076 | 0.0731 | 3.2985
177.8 | 1.4823 | 1.3277 | 0.5078 | 0.0732 | 3.2996
177.9 | 1.4831 | 1.3285 | 0.5079 | 0.0732 | 3.3004
178 | 1.4838 | 1.3292 | 0.508 | 0.0732 | 3.3011
178.1 | 1.4846 | 1.33 | 0.508 | 0.0733 | 3.3015
178.2 | 1.4854 | 1.3307 | 0.5082 | 0.0733 | 3.3023
178.3 | 1.4865 | 1.3317 | 0.5083 | 0.0734 | 3.3032
178.4 | 1.4873 | 1.3325 | 0.5085 | 0.0734 | 3.3047
178.5 | 1.4881 | 1.3333 | 0.5087 | 0.0735 | 3.3058
178.6 | 1.489 | 1.3341 | 0.5088 | 0.0735 | 3.3067
178.7 | 1.49 | 1.335 | 0.509 | 0.0736 | 3.3077
178.8 | 1.4908 | 1.3358 | 0.5091 | 0.0736 | 3.3084
178.9 | 1.4917 | 1.3367 | 0.5092 | 0.0736 | 3.3093
179 | 1.4925 | 1.3374 | 0.5094 | 0.0737 | 3.3101
179.1 | 1.4933 | 1.3382 | 0.5095 | 0.0737 | 3.3108
179.2 | 1.4942 | 1.339 | 0.5096 | 0.0738 | 3.3115
179.3 | 1.4948 | 1.3396 | 0.5097 | 0.0738 | 3.3122
179.4 | 1.4956 | 1.3404 | 0.5097 | 0.0739 | 3.3125
179.5 | 1.4965 | 1.3413 | 0.5099 | 0.0739 | 3.3135
179.6 | 1.4973 | 1.3421 | 0.51 | 0.0739 | 3.3144
179.7 | 1.4981 | 1.3429 | 0.5101 | 0.074 | 3.315
179.8 | 1.499 | 1.3437 | 0.5102 | 0.074 | 3.3155
179.9 | 1.4998 | 1.3444 | 0.5103 | 0.0741 | 3.3163
180 | 1.5004 | 1.345 | 0.5104 | 0.0741 | 3.3171
180.1 | 1.5013 | 1.3458 | 0.5105 | 0.0742 | 3.3177
180.2 | 1.5021 | 1.3466 | 0.5106 | 0.0742 | 3.3182
180.3 | 1.5027 | 1.3472 | 0.5107 | 0.0742 | 3.3186
180.4 | 1.5035 | 1.348 | 0.5107 | 0.0743 | 3.3189
180.5 | 1.5044 | 1.3487 | 0.5109 | 0.0743 | 3.32
180.6 | 1.5054 | 1.3498 | 0.5111 | 0.0744 | 3.3213
180.7 | 1.5063 | 1.3506 | 0.5113 | 0.0744 | 3.3224
180.8 | 1.5071 | 1.3514 | 0.5114 | 0.0745 | 3.3234
180.9 | 1.5079 | 1.3522 | 0.5115 | 0.0745 | 3.3239
181 | 1.5087 | 1.3529 | 0.5116 | 0.0745 | 3.3249
181.1 | 1.5096 | 1.3538 | 0.5118 | 0.0746 | 3.3256
181.2 | 1.5102 | 1.3544 | 0.5118 | 0.0746 | 3.3262
181.3 | 1.5113 | 1.3554 | 0.512 | 0.0747 | 3.3272
181.4 | 1.5121 | 1.3561 | 0.5121 | 0.0747 | 3.3281
181.5 | 1.5127 | 1.3567 | 0.5123 | 0.0747 | 3.3289
181.6 | 1.5135 | 1.3575 | 0.5123 | 0.0748 | 3.3292
181.7 | 1.5146 | 1.3585 | 0.5125 | 0.0749 | 3.3305
181.8 | 1.5154 | 1.3594 | 0.5127 | 0.0749 | 3.3315
181.9 | 1.516 | 1.36 | 0.5127 | 0.0749 | 3.3319
182 | 1.5171 | 1.3609 | 0.5129 | 0.075 | 3.3331
182.1 | 1.5179 | 1.3617 | 0.5131 | 0.075 | 3.334
182.2 | 1.5188 | 1.3625 | 0.5132 | 0.0751 | 3.3349
182.3 | 1.5196 | 1.3633 | 0.5133 | 0.0751 | 3.3357
182.4 | 1.5204 | 1.3642 | 0.5134 | 0.0752 | 3.3366
182.5 | 1.5213 | 1.365 | 0.5136 | 0.0752 | 3.3374
182.6 | 1.5221 | 1.3656 | 0.5137 | 0.0752 | 3.3385
182.7 | 1.5229 | 1.3665 | 0.5139 | 0.0753 | 3.3393
182.8 | 1.524 | 1.3675 | 0.514 | 0.0753 | 3.34
182.9 | 1.5246 | 1.3681 | 0.5141 | 0.0754 | 3.3407
183 | 1.5254 | 1.369 | 0.5142 | 0.0754 | 3.3412
183.1 | 1.5263 | 1.3698 | 0.5143 | 0.0755 | 3.3422
183.2 | 1.5271 | 1.3705 | 0.5144 | 0.0755 | 3.3427
183.3 | 1.5279 | 1.3713 | 0.5145 | 0.0756 | 3.3437
183.4 | 1.529 | 1.3723 | 0.5147 | 0.0756 | 3.345
183.5 | 1.5298 | 1.373 | 0.5149 | 0.0756 | 3.3461
183.6 | 1.5308 | 1.374 | 0.5151 | 0.0757 | 3.3471
183.7 | 1.5317 | 1.3748 | 0.5153 | 0.0757 | 3.3484
183.8 | 1.5325 | 1.3756 | 0.5154 | 0.0758 | 3.349
183.9 | 1.5331 | 1.3763 | 0.5154 | 0.0758 | 3.3494
184 | 1.5342 | 1.3773 | 0.5156 | 0.0759 | 3.3503
184.1 | 1.5348 | 1.3779 | 0.5157 | 0.0759 | 3.351
184.2 | 1.5356 | 1.3787 | 0.5157 | 0.076 | 3.351
184.3 | 1.5365 | 1.3794 | 0.5159 | 0.076 | 3.3523
184.4 | 1.5373 | 1.3802 | 0.516 | 0.076 | 3.3531
184.5 | 1.5381 | 1.381 | 0.5161 | 0.0761 | 3.3539
184.6 | 1.539 | 1.3818 | 0.5162 | 0.0761 | 3.3545
184.7 | 1.5398 | 1.3826 | 0.5163 | 0.0762 | 3.355
184.8 | 1.5406 | 1.3833 | 0.5164 | 0.0762 | 3.3559
184.9 | 1.5415 | 1.3842 | 0.5166 | 0.0763 | 3.3568
185 | 1.5423 | 1.385 | 0.5166 | 0.0763 | 3.3572
185.1 | 1.5429 | 1.3856 | 0.5166 | 0.0763 | 3.3573
185.2 | 1.5438 | 1.3865 | 0.5167 | 0.0764 | 3.3577
185.3 | 1.5444 | 1.3871 | 0.5168 | 0.0764 | 3.3581
185.4 | 1.5452 | 1.3879 | 0.5169 | 0.0765 | 3.359
185.5 | 1.5463 | 1.3889 | 0.517 | 0.0765 | 3.36
185.6 | 1.5471 | 1.3896 | 0.5172 | 0.0766 | 3.3609
185.7 | 1.5479 | 1.3904 | 0.5173 | 0.0766 | 3.3618
185.8 | 1.5488 | 1.3913 | 0.5174 | 0.0767 | 3.3625
185.9 | 1.5496 | 1.392 | 0.5175 | 0.0767 | 3.3632
186 | 1.5504 | 1.3928 | 0.5176 | 0.0767 | 3.3639
186.1 | 1.5513 | 1.3935 | 0.5178 | 0.0768 | 3.3646
186.2 | 1.5521 | 1.3944 | 0.5179 | 0.0768 | 3.3656
186.3 | 1.5527 | 1.395 | 0.518 | 0.0769 | 3.3662
186.4 | 1.5535 | 1.3958 | 0.5181 | 0.0769 | 3.3668
186.5 | 1.5546 | 1.3969 | 0.5183 | 0.077 | 3.3679
186.6 | 1.5554 | 1.3976 | 0.5184 | 0.077 | 3.3689
186.7 | 1.556 | 1.3982 | 0.5185 | 0.077 | 3.3693
186.8 | 1.5571 | 1.3992 | 0.5186 | 0.0771 | 3.3702
186.9 | 1.5579 | 1.4 | 0.5188 | 0.0771 | 3.3711
187 | 1.5588 | 1.4008 | 0.5189 | 0.0772 | 3.3721
187.1 | 1.5596 | 1.4015 | 0.519 | 0.0772 | 3.3729
187.2 | 1.5604 | 1.4023 | 0.5192 | 0.0773 | 3.3738
187.3 | 1.5613 | 1.4031 | 0.5193 | 0.0773 | 3.3747
187.4 | 1.5621 | 1.404 | 0.5194 | 0.0774 | 3.3754
187.5 | 1.5629 | 1.4048 | 0.5195 | 0.0774 | 3.376
187.6 | 1.5638 | 1.4056 | 0.5196 | 0.0774 | 3.3767
187.7 | 1.5646 | 1.4064 | 0.5198 | 0.0775 | 3.3776
187.8 | 1.5656 | 1.4073 | 0.5199 | 0.0775 | 3.3785
187.9 | 1.5665 | 1.4081 | 0.52 | 0.0776 | 3.3794
188 | 1.5673 | 1.409 | 0.5202 | 0.0776 | 3.3803
188.1 | 1.5681 | 1.4098 | 0.5203 | 0.0777 | 3.3811
188.2 | 1.5692 | 1.4108 | 0.5205 | 0.0777 | 3.3823
188.3 | 1.57 | 1.4115 | 0.5207 | 0.0778 | 3.3836
188.4 | 1.5708 | 1.4123 | 0.5207 | 0.0778 | 3.384
188.5 | 1.5717 | 1.4131 | 0.5209 | 0.0779 | 3.3848
188.6 | 1.5723 | 1.4137 | 0.5209 | 0.0779 | 3.3851
188.7 | 1.5731 | 1.4145 | 0.521 | 0.0779 | 3.3857
188.8 | 1.574 | 1.4153 | 0.5211 | 0.078 | 3.3864
188.9 | 1.575 | 1.4162 | 0.5213 | 0.078 | 3.3875
189 | 1.5758 | 1.4171 | 0.5214 | 0.0781 | 3.3882
189.1 | 1.5767 | 1.4179 | 0.5215 | 0.0781 | 3.389
189.2 | 1.5775 | 1.4186 | 0.5216 | 0.0782 | 3.3896
189.3 | 1.5781 | 1.4192 | 0.5217 | 0.0782 | 3.3902
189.4 | 1.5792 | 1.4202 | 0.5218 | 0.0782 | 3.391
189.5 | 1.58 | 1.421 | 0.5219 | 0.0783 | 3.3919
189.6 | 1.5808 | 1.4219 | 0.522 | 0.0783 | 3.3925
189.7 | 1.5815 | 1.4225 | 0.5221 | 0.0784 | 3.393
189.8 | 1.5823 | 1.4233 | 0.5222 | 0.0784 | 3.3934
189.9 | 1.5831 | 1.4242 | 0.5223 | 0.0785 | 3.3938
190 | 1.5838 | 1.4248 | 0.5223 | 0.0785 | 3.3944
190.1 | 1.5846 | 1.4256 | 0.5224 | 0.0785 | 3.3949
190.2 | 1.5854 | 1.4264 | 0.5225 | 0.0786 | 3.3954
190.3 | 1.5863 | 1.4271 | 0.5226 | 0.0786 | 3.396
190.4 | 1.5871 | 1.4279 | 0.5227 | 0.0787 | 3.3966
190.5 | 1.5879 | 1.4288 | 0.5228 | 0.0787 | 3.3974
190.6 | 1.5888 | 1.4296 | 0.5229 | 0.0788 | 3.3982
190.7 | 1.5896 | 1.4304 | 0.523 | 0.0788 | 3.3989
190.8 | 1.5902 | 1.4309 | 0.5231 | 0.0788 | 3.3995
190.9 | 1.5913 | 1.4319 | 0.5232 | 0.0789 | 3.4003
191 | 1.5921 | 1.4327 | 0.5234 | 0.0789 | 3.401
191.1 | 1.5927 | 1.4333 | 0.5234 | 0.079 | 3.4013
191.2 | 1.5938 | 1.4344 | 0.5235 | 0.079 | 3.4021
191.3 | 1.5946 | 1.4351 | 0.5237 | 0.0791 | 3.4034
191.4 | 1.5954 | 1.4358 | 0.5238 | 0.0791 | 3.4038
191.5 | 1.596 | 1.4365 | 0.5239 | 0.0791 | 3.4044
191.6 | 1.5971 | 1.4375 | 0.524 | 0.0792 | 3.4052
191.7 | 1.5979 | 1.4383 | 0.5241 | 0.0792 | 3.4061
191.8 | 1.5987 | 1.4392 | 0.5243 | 0.0793 | 3.4069
191.9 | 1.5996 | 1.44 | 0.5244 | 0.0793 | 3.4078
192 | 1.6004 | 1.4407 | 0.5245 | 0.0794 | 3.4085
192.1 | 1.6013 | 1.4415 | 0.5246 | 0.0794 | 3.4091
192.2 | 1.6021 | 1.4423 | 0.5247 | 0.0795 | 3.4094
192.3 | 1.6029 | 1.4431 | 0.5248 | 0.0795 | 3.4101
192.4 | 1.6037 | 1.444 | 0.5249 | 0.0796 | 3.4108
192.5 | 1.6046 | 1.4448 | 0.525 | 0.0796 | 3.4118
192.6 | 1.6054 | 1.4455 | 0.5252 | 0.0796 | 3.4127
192.7 | 1.6065 | 1.4465 | 0.5252 | 0.0797 | 3.4131
192.8 | 1.6073 | 1.4473 | 0.5254 | 0.0797 | 3.4143
192.9 | 1.6081 | 1.4481 | 0.5255 | 0.0798 | 3.415
193 | 1.609 | 1.449 | 0.5256 | 0.0798 | 3.4155
193.1 | 1.6098 | 1.4497 | 0.5257 | 0.0799 | 3.4165
193.2 | 1.6106 | 1.4505 | 0.5258 | 0.0799 | 3.417
193.3 | 1.6115 | 1.4513 | 0.5259 | 0.08 | 3.4177
193.4 | 1.6125 | 1.4523 | 0.526 | 0.08 | 3.4184
193.5 | 1.6133 | 1.4531 | 0.5262 | 0.0801 | 3.4192
193.6 | 1.6142 | 1.454 | 0.5262 | 0.0801 | 3.4198
193.7 | 1.615 | 1.4548 | 0.5263 | 0.0802 | 3.4204
193.8 | 1.6156 | 1.4554 | 0.5263 | 0.0802 | 3.4204
193.9 | 1.6165 | 1.4563 | 0.5265 | 0.0802 | 3.4212
194 | 1.6175 | 1.4572 | 0.5266 | 0.0803 | 3.4224
194.1 | 1.6181 | 1.4577 | 0.5267 | 0.0803 | 3.4228
194.2 | 1.619 | 1.4585 | 0.5268 | 0.0804 | 3.4234
194.3 | 1.6198 | 1.4594 | 0.5269 | 0.0804 | 3.4237
194.4 | 1.6206 | 1.4602 | 0.5269 | 0.0805 | 3.4244
194.5 | 1.6215 | 1.461 | 0.527 | 0.0805 | 3.4248
194.6 | 1.6221 | 1.4617 | 0.5271 | 0.0805 | 3.4251
194.7 | 1.6229 | 1.4625 | 0.5271 | 0.0806 | 3.4254
194.8 | 1.6238 | 1.4633 | 0.5272 | 0.0806 | 3.4261
194.9 | 1.6248 | 1.4643 | 0.5274 | 0.0807 | 3.427
195 | 1.6256 | 1.465 | 0.5275 | 0.0807 | 3.428
195.1 | 1.6265 | 1.4658 | 0.5276 | 0.0808 | 3.4284
195.2 | 1.6271 | 1.4665 | 0.5276 | 0.0808 | 3.4288
195.3 | 1.6279 | 1.4673 | 0.5277 | 0.0808 | 3.4292
195.4 | 1.6287 | 1.4681 | 0.5278 | 0.0809 | 3.4297
195.5 | 1.6294 | 1.4687 | 0.5278 | 0.0809 | 3.4301
195.6 | 1.6302 | 1.4695 | 0.5279 | 0.081 | 3.4306
195.7 | 1.631 | 1.4702 | 0.5281 | 0.081 | 3.4315
195.8 | 1.6319 | 1.471 | 0.5282 | 0.081 | 3.4323
195.9 | 1.6327 | 1.4719 | 0.5282 | 0.0811 | 3.4324
196 | 1.6335 | 1.4727 | 0.5283 | 0.0811 | 3.4331
196.1 | 1.6346 | 1.4737 | 0.5286 | 0.0812 | 3.4348
196.2 | 1.6354 | 1.4745 | 0.5287 | 0.0812 | 3.4354
196.3 | 1.636 | 1.4751 | 0.5287 | 0.0813 | 3.4357
196.4 | 1.6371 | 1.4761 | 0.5288 | 0.0813 | 3.4364
196.5 | 1.6379 | 1.4769 | 0.5289 | 0.0814 | 3.4373
196.6 | 1.6388 | 1.4777 | 0.5291 | 0.0814 | 3.4382
196.7 | 1.6396 | 1.4784 | 0.5292 | 0.0815 | 3.4392
196.8 | 1.6404 | 1.4792 | 0.5294 | 0.0815 | 3.44
196.9 | 1.6415 | 1.4802 | 0.5295 | 0.0816 | 3.4409
197 | 1.6423 | 1.481 | 0.5296 | 0.0816 | 3.4416
197.1 | 1.6429 | 1.4817 | 0.5296 | 0.0816 | 3.4419
197.2 | 1.6437 | 1.4825 | 0.5297 | 0.0817 | 3.4421
197.3 | 1.6446 | 1.4833 | 0.5299 | 0.0817 | 3.4433
197.4 | 1.6454 | 1.4841 | 0.53 | 0.0818 | 3.444
197.5 | 1.6465 | 1.485 | 0.5302 | 0.0818 | 3.4453
197.6 | 1.6473 | 1.4858 | 0.5303 | 0.0819 | 3.4461
197.7 | 1.6481 | 1.4867 | 0.5304 | 0.0819 | 3.447
197.8 | 1.6492 | 1.4877 | 0.5306 | 0.082 | 3.4479
197.9 | 1.65 | 1.4885 | 0.5307 | 0.082 | 3.4489
198 | 1.6508 | 1.4893 | 0.5308 | 0.0821 | 3.4493
198.1 | 1.6517 | 1.4901 | 0.5308 | 0.0821 | 3.4495
198.2 | 1.6525 | 1.4908 | 0.531 | 0.0821 | 3.4507
198.3 | 1.6531 | 1.4915 | 0.531 | 0.0822 | 3.4508
198.4 | 1.654 | 1.4923 | 0.5311 | 0.0822 | 3.451
198.5 | 1.6548 | 1.4931 | 0.5312 | 0.0823 | 3.452
198.6 | 1.6558 | 1.4942 | 0.5313 | 0.0823 | 3.4529
198.7 | 1.6565 | 1.4948 | 0.5314 | 0.0824 | 3.4535
198.8 | 1.6573 | 1.4955 | 0.5315 | 0.0824 | 3.454
198.9 | 1.6583 | 1.4965 | 0.5316 | 0.0825 | 3.4547
199 | 1.6592 | 1.4973 | 0.5318 | 0.0825 | 3.4556
199.1 | 1.66 | 1.4981 | 0.5319 | 0.0825 | 3.4564
199.2 | 1.6608 | 1.499 | 0.532 | 0.0826 | 3.4569
199.3 | 1.6615 | 1.4996 | 0.532 | 0.0826 | 3.4575
199.4 | 1.6623 | 1.5004 | 0.5321 | 0.0827 | 3.4576
199.5 | 1.6631 | 1.5012 | 0.5322 | 0.0827 | 3.4582
199.6 | 1.664 | 1.502 | 0.5323 | 0.0828 | 3.4591
199.7 | 1.6648 | 1.5027 | 0.5325 | 0.0828 | 3.4602
199.8 | 1.6656 | 1.5035 | 0.5326 | 0.0828 | 3.4608
199.9 | 1.6665 | 1.5043 | 0.5327 | 0.0829 | 3.4615
200 | 1.6673 | 1.5051 | 0.5328 | 0.0829 | 3.4621
200.1 | 1.6681 | 1.5059 | 0.5328 | 0.083 | 3.4624
200.2 | 1.669 | 1.5067 | 0.5329 | 0.083 | 3.4629
200.3 | 1.6696 | 1.5073 | 0.5329 | 0.083 | 3.4633
200.4 | 1.6704 | 1.5081 | 0.533 | 0.0831 | 3.4638
200.5 | 1.6713 | 1.509 | 0.5331 | 0.0831 | 3.4641
200.6 | 1.6721 | 1.5098 | 0.5332 | 0.0832 | 3.4649
200.7 | 1.6727 | 1.5104 | 0.5332 | 0.0832 | 3.4651
200.8 | 1.6735 | 1.5113 | 0.5333 | 0.0833 | 3.4656
200.9 | 1.6746 | 1.5122 | 0.5335 | 0.0833 | 3.4669
201 | 1.6752 | 1.5127 | 0.5336 | 0.0833 | 3.4674
201.1 | 1.676 | 1.5135 | 0.5337 | 0.0834 | 3.468
201.2 | 1.6771 | 1.5146 | 0.5338 | 0.0834 | 3.4689
201.3 | 1.6779 | 1.5154 | 0.534 | 0.0835 | 3.4699
201.4 | 1.6788 | 1.5162 | 0.5341 | 0.0835 | 3.4706
201.5 | 1.6796 | 1.517 | 0.5342 | 0.0836 | 3.4716
201.6 | 1.6804 | 1.5177 | 0.5343 | 0.0836 | 3.4723
201.7 | 1.6813 | 1.5185 | 0.5344 | 0.0837 | 3.473
201.8 | 1.6821 | 1.5194 | 0.5346 | 0.0837 | 3.4738
201.9 | 1.6829 | 1.5201 | 0.5347 | 0.0838 | 3.4745
202 | 1.6838 | 1.5209 | 0.5348 | 0.0838 | 3.4753
202.1 | 1.6846 | 1.5217 | 0.5348 | 0.0838 | 3.4754
202.2 | 1.6854 | 1.5225 | 0.5349 | 0.0839 | 3.4763
202.3 | 1.6863 | 1.5233 | 0.5351 | 0.0839 | 3.4772
202.4 | 1.6871 | 1.5241 | 0.5352 | 0.084 | 3.478
202.5 | 1.6881 | 1.525 | 0.5354 | 0.084 | 3.479
202.6 | 1.689 | 1.5258 | 0.5355 | 0.0841 | 3.48
202.7 | 1.69 | 1.5269 | 0.5357 | 0.0841 | 3.4814
202.8 | 1.6906 | 1.5275 | 0.5358 | 0.0842 | 3.4819
202.9 | 1.6915 | 1.5283 | 0.5359 | 0.0842 | 3.4822
203 | 1.6925 | 1.5294 | 0.536 | 0.0843 | 3.4829
203.1 | 1.6933 | 1.5301 | 0.5361 | 0.0843 | 3.484
203.2 | 1.694 | 1.5307 | 0.5362 | 0.0843 | 3.4846
203.3 | 1.6948 | 1.5315 | 0.5363 | 0.0844 | 3.4849
203.4 | 1.6956 | 1.5323 | 0.5364 | 0.0844 | 3.4856
203.5 | 1.6965 | 1.5331 | 0.5364 | 0.0845 | 3.486
203.6 | 1.6973 | 1.534 | 0.5366 | 0.0845 | 3.4868
203.7 | 1.6983 | 1.5349 | 0.5367 | 0.0846 | 3.4878
203.8 | 1.6992 | 1.5357 | 0.5368 | 0.0846 | 3.4886
203.9 | 1.7 | 1.5365 | 0.5369 | 0.0847 | 3.4892
204 | 1.7006 | 1.5371 | 0.537 | 0.0847 | 3.4896
204.1 | 1.7015 | 1.5379 | 0.5371 | 0.0847 | 3.49
204.2 | 1.7023 | 1.5388 | 0.5371 | 0.0848 | 3.4905
204.3 | 1.7031 | 1.5396 | 0.5373 | 0.0848 | 3.4913
204.4 | 1.704 | 1.5404 | 0.5374 | 0.0849 | 3.4922
204.5 | 1.7048 | 1.5412 | 0.5375 | 0.0849 | 3.4929
204.6 | 1.7056 | 1.542 | 0.5376 | 0.085 | 3.4935
204.7 | 1.7065 | 1.5428 | 0.5377 | 0.085 | 3.4942
204.8 | 1.7073 | 1.5435 | 0.5378 | 0.085 | 3.4948
204.9 | 1.7081 | 1.5444 | 0.5379 | 0.0851 | 3.4954
205 | 1.709 | 1.5452 | 0.538 | 0.0851 | 3.4961
205.1 | 1.7098 | 1.546 | 0.538 | 0.0852 | 3.4964
205.2 | 1.7104 | 1.5466 | 0.5381 | 0.0852 | 3.4968
205.3 | 1.7113 | 1.5474 | 0.5381 | 0.0853 | 3.4971
205.4 | 1.7121 | 1.5482 | 0.5382 | 0.0853 | 3.4974
205.5 | 1.7127 | 1.5488 | 0.5382 | 0.0853 | 3.4977
205.6 | 1.7135 | 1.5496 | 0.5383 | 0.0854 | 3.4982
205.7 | 1.7144 | 1.5504 | 0.5384 | 0.0854 | 3.499
205.8 | 1.7152 | 1.5513 | 0.5386 | 0.0855 | 3.5
205.9 | 1.7163 | 1.5522 | 0.5387 | 0.0855 | 3.501
206 | 1.7171 | 1.5529 | 0.5389 | 0.0856 | 3.5019
206.1 | 1.7179 | 1.5538 | 0.539 | 0.0856 | 3.5025
206.2 | 1.7188 | 1.5546 | 0.5391 | 0.0857 | 3.5033
206.3 | 1.7196 | 1.5554 | 0.5392 | 0.0857 | 3.504
206.4 | 1.7204 | 1.5562 | 0.5393 | 0.0857 | 3.5048
206.5 | 1.7213 | 1.5569 | 0.5394 | 0.0858 | 3.5055
206.6 | 1.7221 | 1.5577 | 0.5395 | 0.0858 | 3.5059
206.7 | 1.7229 | 1.5585 | 0.5396 | 0.0859 | 3.5068
206.8 | 1.7237 | 1.5594 | 0.5397 | 0.0859 | 3.5072
206.9 | 1.7246 | 1.5602 | 0.5398 | 0.086 | 3.508
207 | 1.7254 | 1.561 | 0.54 | 0.086 | 3.5089
207.1 | 1.7263 | 1.5619 | 0.5401 | 0.0861 | 3.5097
207.2 | 1.7271 | 1.5626 | 0.5402 | 0.0861 | 3.5105
207.3 | 1.7279 | 1.5634 | 0.5403 | 0.0861 | 3.5112
207.4 | 1.729 | 1.5644 | 0.5405 | 0.0862 | 3.5124
207.5 | 1.7298 | 1.5652 | 0.5406 | 0.0862 | 3.5132
207.6 | 1.7306 | 1.566 | 0.5407 | 0.0863 | 3.514
207.7 | 1.7313 | 1.5666 | 0.5408 | 0.0863 | 3.5141
207.8 | 1.7321 | 1.5674 | 0.5408 | 0.0864 | 3.5142
207.9 | 1.7329 | 1.5682 | 0.5409 | 0.0864 | 3.5148
208 | 1.734 | 1.5692 | 0.541 | 0.0865 | 3.5158
208.1 | 1.7348 | 1.57 | 0.5411 | 0.0865 | 3.5164
208.2 | 1.7356 | 1.5708 | 0.5413 | 0.0865 | 3.5174
208.3 | 1.7367 | 1.5719 | 0.5415 | 0.0866 | 3.5188
208.4 | 1.7375 | 1.5727 | 0.5416 | 0.0867 | 3.5195
208.5 | 1.7381 | 1.5733 | 0.5416 | 0.0867 | 3.5196
208.6 | 1.7392 | 1.5743 | 0.5417 | 0.0867 | 3.5203
208.7 | 1.74 | 1.5751 | 0.5418 | 0.0868 | 3.5209
208.8 | 1.7406 | 1.5756 | 0.5419 | 0.0868 | 3.5215
208.9 | 1.7415 | 1.5765 | 0.542 | 0.0869 | 3.522
209 | 1.7423 | 1.5773 | 0.542 | 0.0869 | 3.5224
209.1 | 1.7431 | 1.5781 | 0.5421 | 0.0869 | 3.5226
209.2 | 1.744 | 1.5789 | 0.5422 | 0.087 | 3.5234
209.3 | 1.7448 | 1.5797 | 0.5423 | 0.087 | 3.5243
209.4 | 1.7456 | 1.5805 | 0.5424 | 0.0871 | 3.5249
209.5 | 1.7465 | 1.5812 | 0.5425 | 0.0871 | 3.5255
209.6 | 1.7473 | 1.5821 | 0.5426 | 0.0872 | 3.5263
209.7 | 1.7481 | 1.5829 | 0.5427 | 0.0872 | 3.5269
209.8 | 1.749 | 1.5837 | 0.5428 | 0.0873 | 3.5274
209.9 | 1.7498 | 1.5845 | 0.5429 | 0.0873 | 3.5281
210 | 1.7506 | 1.5852 | 0.543 | 0.0873 | 3.5286
210.1 | 1.7515 | 1.586 | 0.5431 | 0.0874 | 3.5292
210.2 | 1.7523 | 1.5869 | 0.5431 | 0.0874 | 3.5296
210.3 | 1.7529 | 1.5875 | 0.5431 | 0.0875 | 3.5296
210.4 | 1.7537 | 1.5883 | 0.5431 | 0.0875 | 3.5296
210.5 | 1.7546 | 1.5892 | 0.5433 | 0.0876 | 3.5305
210.6 | 1.7552 | 1.5898 | 0.5433 | 0.0876 | 3.5307
210.7 | 1.756 | 1.5906 | 0.5434 | 0.0876 | 3.5314
210.8 | 1.7569 | 1.5915 | 0.5436 | 0.0877 | 3.5323
210.9 | 1.7579 | 1.5924 | 0.5437 | 0.0877 | 3.533
211 | 1.7588 | 1.5932 | 0.5438 | 0.0878 | 3.5338
211.1 | 1.7596 | 1.594 | 0.5439 | 0.0878 | 3.5345
211.2 | 1.7604 | 1.5948 | 0.544 | 0.0879 | 3.5352
211.3 | 1.7613 | 1.5956 | 0.5441 | 0.0879 | 3.5358
211.4 | 1.7621 | 1.5965 | 0.5442 | 0.088 | 3.5365
211.5 | 1.7627 | 1.5971 | 0.5442 | 0.088 | 3.5368
211.6 | 1.7638 | 1.5981 | 0.5444 | 0.0881 | 3.5375
211.7 | 1.7646 | 1.5989 | 0.5445 | 0.0881 | 3.5387
211.8 | 1.7654 | 1.5996 | 0.5447 | 0.0881 | 3.5394
211.9 | 1.7665 | 1.6006 | 0.5447 | 0.0882 | 3.54
212 | 1.7673 | 1.6015 | 0.5449 | 0.0882 | 3.5411
212.1 | 1.7681 | 1.6022 | 0.5451 | 0.0883 | 3.542
212.2 | 1.769 | 1.603 | 0.5452 | 0.0883 | 3.5427
212.3 | 1.77 | 1.604 | 0.5453 | 0.0884 | 3.5438
212.4 | 1.7706 | 1.6046 | 0.5454 | 0.0884 | 3.544
212.5 | 1.7715 | 1.6054 | 0.5454 | 0.0885 | 3.5441
212.6 | 1.7725 | 1.6065 | 0.5456 | 0.0885 | 3.5453
212.7 | 1.7731 | 1.6071 | 0.5456 | 0.0885 | 3.5457
212.8 | 1.7742 | 1.6081 | 0.5458 | 0.0886 | 3.5466
212.9 | 1.7748 | 1.6088 | 0.5458 | 0.0886 | 3.5466
213 | 1.7756 | 1.6095 | 0.5459 | 0.0887 | 3.5472
213.1 | 1.7767 | 1.6104 | 0.546 | 0.0887 | 3.5482
213.2 | 1.7773 | 1.611 | 0.5461 | 0.0888 | 3.5488
213.3 | 1.7781 | 1.6119 | 0.5462 | 0.0888 | 3.5492
213.4 | 1.7792 | 1.6129 | 0.5463 | 0.0889 | 3.55
213.5 | 1.7798 | 1.6135 | 0.5463 | 0.0889 | 3.5504
213.6 | 1.7806 | 1.6143 | 0.5464 | 0.0889 | 3.5509
213.7 | 1.7815 | 1.615 | 0.5465 | 0.089 | 3.5514
213.8 | 1.7823 | 1.6158 | 0.5466 | 0.089 | 3.5519
213.9 | 1.7831 | 1.6167 | 0.5467 | 0.0891 | 3.5526
214 | 1.784 | 1.6175 | 0.5468 | 0.0891 | 3.5532
214.1 | 1.7848 | 1.6183 | 0.5469 | 0.0892 | 3.5539
214.2 | 1.7856 | 1.6191 | 0.5469 | 0.0892 | 3.5541
214.3 | 1.7865 | 1.6199 | 0.547 | 0.0892 | 3.5549
214.4 | 1.7873 | 1.6207 | 0.5471 | 0.0893 | 3.5554
214.5 | 1.7881 | 1.6215 | 0.5472 | 0.0893 | 3.5561
214.6 | 1.789 | 1.6223 | 0.5473 | 0.0894 | 3.5567
214.7 | 1.7898 | 1.6231 | 0.5474 | 0.0894 | 3.557
214.8 | 1.7906 | 1.624 | 0.5475 | 0.0895 | 3.5577
214.9 | 1.7915 | 1.6248 | 0.5476 | 0.0895 | 3.5584
215 | 1.7923 | 1.6256 | 0.5477 | 0.0896 | 3.5589
215.1 | 1.7929 | 1.6263 | 0.5476 | 0.0896 | 3.5585
215.2 | 1.7938 | 1.6271 | 0.5476 | 0.0896 | 3.5587
215.3 | 1.7944 | 1.6277 | 0.5477 | 0.0897 | 3.5589
215.4 | 1.7954 | 1.6287 | 0.5478 | 0.0897 | 3.5599
215.5 | 1.796 | 1.6292 | 0.5479 | 0.0898 | 3.5605
215.6 | 1.7971 | 1.6302 | 0.548 | 0.0898 | 3.5612
215.7 | 1.7979 | 1.631 | 0.5481 | 0.0899 | 3.5618
215.8 | 1.7988 | 1.6319 | 0.5482 | 0.0899 | 3.5626
215.9 | 1.7996 | 1.6327 | 0.5483 | 0.09 | 3.5632
216 | 1.8004 | 1.6335 | 0.5484 | 0.09 | 3.5637
216.1 | 1.801 | 1.634 | 0.5485 | 0.09 | 3.5644
216.2 | 1.8019 | 1.6348 | 0.5485 | 0.0901 | 3.5645
216.3 | 1.8029 | 1.6358 | 0.5487 | 0.0901 | 3.5656
216.4 | 1.8038 | 1.6367 | 0.5489 | 0.0902 | 3.5667
216.5 | 1.8046 | 1.6375 | 0.5489 | 0.0902 | 3.5673
216.6 | 1.8056 | 1.6385 | 0.5491 | 0.0903 | 3.5682
216.7 | 1.8063 | 1.6391 | 0.5492 | 0.0903 | 3.5687
216.8 | 1.8073 | 1.64 | 0.5493 | 0.0904 | 3.5698
216.9 | 1.8081 | 1.6408 | 0.5494 | 0.0904 | 3.5705
217 | 1.809 | 1.6417 | 0.5495 | 0.0904 | 3.5712
217.1 | 1.8098 | 1.6425 | 0.5496 | 0.0905 | 3.5716
217.2 | 1.8106 | 1.6433 | 0.5497 | 0.0905 | 3.572
217.3 | 1.8115 | 1.6442 | 0.5497 | 0.0906 | 3.5725
217.4 | 1.8123 | 1.645 | 0.5499 | 0.0906 | 3.5733
217.5 | 1.8131 | 1.6457 | 0.55 | 0.0907 | 3.5742
217.6 | 1.814 | 1.6465 | 0.55 | 0.0907 | 3.5743
217.7 | 1.8148 | 1.6473 | 0.5501 | 0.0908 | 3.5749
217.8 | 1.8156 | 1.6481 | 0.5503 | 0.0908 | 3.5759
217.9 | 1.8167 | 1.6491 | 0.5504 | 0.0909 | 3.5769
218 | 1.8175 | 1.6499 | 0.5505 | 0.0909 | 3.5776
218.1 | 1.8183 | 1.6507 | 0.5506 | 0.0909 | 3.5779
218.2 | 1.8192 | 1.6515 | 0.5507 | 0.091 | 3.5785
218.3 | 1.8198 | 1.6521 | 0.5507 | 0.091 | 3.5789
218.4 | 1.8206 | 1.6529 | 0.5508 | 0.0911 | 3.5793
218.5 | 1.8215 | 1.6537 | 0.5508 | 0.0911 | 3.5796
218.6 | 1.8223 | 1.6546 | 0.5509 | 0.0912 | 3.5803
218.7 | 1.8233 | 1.6556 | 0.5511 | 0.0912 | 3.5815
218.8 | 1.8242 | 1.6564 | 0.5512 | 0.0913 | 3.5821
218.9 | 1.825 | 1.6572 | 0.5513 | 0.0913 | 3.5823
219 | 1.8256 | 1.6578 | 0.5513 | 0.0913 | 3.5828
219.1 | 1.8267 | 1.6588 | 0.5515 | 0.0914 | 3.5836
219.2 | 1.8273 | 1.6594 | 0.5515 | 0.0914 | 3.5839
219.3 | 1.8281 | 1.6602 | 0.5516 | 0.0915 | 3.5844
219.4 | 1.829 | 1.661 | 0.5517 | 0.0915 | 3.5849
219.5 | 1.8298 | 1.6618 | 0.5517 | 0.0916 | 3.5855
219.6 | 1.8306 | 1.6626 | 0.5518 | 0.0916 | 3.5861
219.7 | 1.8315 | 1.6634 | 0.5519 | 0.0916 | 3.5864
219.8 | 1.8321 | 1.664 | 0.5519 | 0.0917 | 3.5864
219.9 | 1.8329 | 1.6648 | 0.5519 | 0.0917 | 3.5867
220 | 1.8338 | 1.6656 | 0.552 | 0.0918 | 3.5873
220.1 | 1.8346 | 1.6665 | 0.5521 | 0.0918 | 3.5879
220.2 | 1.8354 | 1.6673 | 0.5522 | 0.0919 | 3.5883
220.3 | 1.8363 | 1.6681 | 0.5523 | 0.0919 | 3.5889
220.4 | 1.8371 | 1.669 | 0.5524 | 0.092 | 3.5897
220.5 | 1.8379 | 1.6698 | 0.5524 | 0.092 | 3.5901
220.6 | 1.8388 | 1.6706 | 0.5526 | 0.092 | 3.5908
220.7 | 1.8396 | 1.6714 | 0.5526 | 0.0921 | 3.5913
220.8 | 1.8404 | 1.6721 | 0.5527 | 0.0921 | 3.592
220.9 | 1.8413 | 1.6729 | 0.5528 | 0.0922 | 3.5925
221 | 1.8419 | 1.6735 | 0.5529 | 0.0922 | 3.593
221.1 | 1.8429 | 1.6746 | 0.553 | 0.0923 | 3.5935
221.2 | 1.8438 | 1.6754 | 0.5531 | 0.0923 | 3.5944
221.3 | 1.8446 | 1.6761 | 0.5533 | 0.0923 | 3.5954
221.4 | 1.8454 | 1.6769 | 0.5534 | 0.0924 | 3.5962
221.5 | 1.8463 | 1.6777 | 0.5534 | 0.0924 | 3.5966
221.6 | 1.8471 | 1.6785 | 0.5535 | 0.0925 | 3.5972
221.7 | 1.8479 | 1.6794 | 0.5537 | 0.0925 | 3.598
221.8 | 1.849 | 1.6804 | 0.5538 | 0.0926 | 3.5989
221.9 | 1.8496 | 1.681 | 0.5538 | 0.0926 | 3.5992
222 | 1.8504 | 1.6819 | 0.5539 | 0.0927 | 3.5996
222.1 | 1.8513 | 1.6826 | 0.554 | 0.0927 | 3.6001
222.2 | 1.8521 | 1.6834 | 0.5541 | 0.0927 | 3.6007
222.3 | 1.8529 | 1.6842 | 0.5542 | 0.0928 | 3.6013
222.4 | 1.8538 | 1.685 | 0.5542 | 0.0928 | 3.6017
222.5 | 1.8548 | 1.686 | 0.5544 | 0.0929 | 3.603
222.6 | 1.8556 | 1.6869 | 0.5546 | 0.0929 | 3.6041
222.7 | 1.8565 | 1.6877 | 0.5547 | 0.093 | 3.6049
222.8 | 1.8575 | 1.6887 | 0.5548 | 0.093 | 3.6054
222.9 | 1.8581 | 1.6892 | 0.5549 | 0.0931 | 3.606
223 | 1.859 | 1.69 | 0.5549 | 0.0931 | 3.6062
223.1 | 1.8598 | 1.6908 | 0.555 | 0.0932 | 3.6066
223.2 | 1.8606 | 1.6917 | 0.5551 | 0.0932 | 3.607
223.3 | 1.8615 | 1.6925 | 0.5552 | 0.0933 | 3.6078
223.4 | 1.8623 | 1.6933 | 0.5552 | 0.0933 | 3.6082
223.5 | 1.8631 | 1.6941 | 0.5553 | 0.0933 | 3.6089
223.6 | 1.8642 | 1.695 | 0.5555 | 0.0934 | 3.6097
223.7 | 1.865 | 1.6958 | 0.5556 | 0.0934 | 3.6103
223.8 | 1.8658 | 1.6967 | 0.5557 | 0.0935 | 3.6109
223.9 | 1.8665 | 1.6973 | 0.5557 | 0.0935 | 3.6114
224 | 1.8673 | 1.6981 | 0.5558 | 0.0936 | 3.6119
224.1 | 1.8681 | 1.699 | 0.5559 | 0.0936 | 3.6123
224.2 | 1.869 | 1.6998 | 0.5559 | 0.0937 | 3.6126
224.3 | 1.8698 | 1.7006 | 0.556 | 0.0937 | 3.6133
224.4 | 1.8706 | 1.7014 | 0.5562 | 0.0937 | 3.6141
224.5 | 1.8715 | 1.7022 | 0.5562 | 0.0938 | 3.6144
224.6 | 1.8723 | 1.703 | 0.5562 | 0.0938 | 3.6144
224.7 | 1.8731 | 1.7038 | 0.5563 | 0.0939 | 3.615
224.8 | 1.874 | 1.7046 | 0.5564 | 0.0939 | 3.6156
224.9 | 1.8748 | 1.7054 | 0.5565 | 0.094 | 3.6162
225 | 1.8756 | 1.7063 | 0.5565 | 0.094 | 3.6167
225.1 | 1.8763 | 1.7068 | 0.5566 | 0.094 | 3.6172
225.2 | 1.8771 | 1.7076 | 0.5567 | 0.0941 | 3.6177
225.3 | 1.8779 | 1.7084 | 0.5568 | 0.0941 | 3.6181
225.4 | 1.8788 | 1.7092 | 0.5568 | 0.0942 | 3.6185
225.5 | 1.8796 | 1.71 | 0.5569 | 0.0942 | 3.6188
225.6 | 1.8804 | 1.7108 | 0.5569 | 0.0943 | 3.6193
225.7 | 1.8813 | 1.7117 | 0.5571 | 0.0943 | 3.6201
225.8 | 1.8819 | 1.7123 | 0.5571 | 0.0943 | 3.6205
225.9 | 1.8827 | 1.7131 | 0.5572 | 0.0944 | 3.6209
226 | 1.8838 | 1.7142 | 0.5573 | 0.0944 | 3.6216
226.1 | 1.8846 | 1.715 | 0.5574 | 0.0945 | 3.6222
226.2 | 1.8854 | 1.7157 | 0.5576 | 0.0945 | 3.6234
226.3 | 1.8863 | 1.7165 | 0.5577 | 0.0946 | 3.6243
226.4 | 1.8871 | 1.7173 | 0.5578 | 0.0946 | 3.6248
226.5 | 1.8881 | 1.7183 | 0.5579 | 0.0947 | 3.6257
226.6 | 1.889 | 1.7191 | 0.558 | 0.0947 | 3.626
226.7 | 1.8896 | 1.7197 | 0.5581 | 0.0948 | 3.6265
226.8 | 1.8906 | 1.7206 | 0.5582 | 0.0948 | 3.6275
226.9 | 1.8915 | 1.7215 | 0.5583 | 0.0948 | 3.6284
227 | 1.8923 | 1.7223 | 0.5584 | 0.0949 | 3.6286
227.1 | 1.8931 | 1.7231 | 0.5584 | 0.0949 | 3.6287
227.2 | 1.894 | 1.7239 | 0.5585 | 0.095 | 3.6297
227.3 | 1.8948 | 1.7246 | 0.5587 | 0.095 | 3.6307
227.4 | 1.8956 | 1.7255 | 0.5587 | 0.0951 | 3.6309
227.5 | 1.8965 | 1.7263 | 0.5588 | 0.0951 | 3.6315
227.6 | 1.8973 | 1.7271 | 0.559 | 0.0952 | 3.6324
227.7 | 1.8981 | 1.7279 | 0.559 | 0.0952 | 3.6327
227.8 | 1.8988 | 1.7285 | 0.559 | 0.0952 | 3.6327
227.9 | 1.8996 | 1.7294 | 0.559 | 0.0953 | 3.6329
228 | 1.9006 | 1.7304 | 0.5592 | 0.0953 | 3.6338
228.1 | 1.9015 | 1.7313 | 0.5593 | 0.0954 | 3.6348
228.2 | 1.9023 | 1.732 | 0.5594 | 0.0954 | 3.6354
228.3 | 1.9031 | 1.7328 | 0.5595 | 0.0955 | 3.6361
228.4 | 1.904 | 1.7335 | 0.5596 | 0.0955 | 3.6367
228.5 | 1.9048 | 1.7344 | 0.5597 | 0.0956 | 3.6373
228.6 | 1.9058 | 1.7354 | 0.5598 | 0.0956 | 3.6379
228.7 | 1.9067 | 1.7362 | 0.5599 | 0.0957 | 3.6385
228.8 | 1.9073 | 1.7368 | 0.56 | 0.0957 | 3.639
228.9 | 1.9081 | 1.7376 | 0.56 | 0.0957 | 3.6392
229 | 1.909 | 1.7384 | 0.5601 | 0.0958 | 3.64
229.1 | 1.9098 | 1.7392 | 0.5602 | 0.0958 | 3.6406
229.2 | 1.9106 | 1.74 | 0.5603 | 0.0959 | 3.6412
229.3 | 1.9115 | 1.7408 | 0.5604 | 0.0959 | 3.6415
229.4 | 1.9121 | 1.7415 | 0.5603 | 0.0959 | 3.6411
229.5 | 1.9131 | 1.7425 | 0.5605 | 0.096 | 3.6421
229.6 | 1.9138 | 1.7431 | 0.5605 | 0.096 | 3.6423
229.7 | 1.9146 | 1.744 | 0.5606 | 0.0961 | 3.6427
229.8 | 1.9154 | 1.7448 | 0.5607 | 0.0961 | 3.6435
229.9 | 1.9163 | 1.7456 | 0.5607 | 0.0962 | 3.644
230 | 1.9171 | 1.7464 | 0.5608 | 0.0962 | 3.6445
230.1 | 1.9179 | 1.7472 | 0.5609 | 0.0963 | 3.6448
230.2 | 1.9188 | 1.748 | 0.5609 | 0.0963 | 3.6451
230.3 | 1.9196 | 1.7488 | 0.561 | 0.0963 | 3.6457
230.4 | 1.9204 | 1.7496 | 0.5611 | 0.0964 | 3.6463
230.5 | 1.921 | 1.7502 | 0.5611 | 0.0964 | 3.6465
230.6 | 1.9219 | 1.751 | 0.5612 | 0.0965 | 3.647
230.7 | 1.9227 | 1.7519 | 0.5613 | 0.0965 | 3.6474
230.8 | 1.9238 | 1.7528 | 0.5615 | 0.0966 | 3.6486
230.9 | 1.9246 | 1.7535 | 0.5616 | 0.0966 | 3.6494
231 | 1.9254 | 1.7544 | 0.5617 | 0.0967 | 3.6499
231.1 | 1.9263 | 1.7552 | 0.5618 | 0.0967 | 3.6505
231.2 | 1.9271 | 1.756 | 0.5618 | 0.0968 | 3.6511
231.3 | 1.9279 | 1.7569 | 0.562 | 0.0968 | 3.652
231.4 | 1.9288 | 1.7577 | 0.5621 | 0.0968 | 3.6527
231.5 | 1.9296 | 1.7585 | 0.5622 | 0.0969 | 3.6531
231.6 | 1.9304 | 1.7593 | 0.5622 | 0.0969 | 3.6533
231.7 | 1.9313 | 1.7601 | 0.5623 | 0.097 | 3.6538
231.8 | 1.9321 | 1.7608 | 0.5624 | 0.097 | 3.6546
231.9 | 1.9329 | 1.7617 | 0.5625 | 0.0971 | 3.6554
232 | 1.9338 | 1.7625 | 0.5626 | 0.0971 | 3.6561
232.1 | 1.9346 | 1.7633 | 0.5626 | 0.0972 | 3.6563
232.2 | 1.9354 | 1.7641 | 0.5627 | 0.0972 | 3.657
232.3 | 1.9362 | 1.7649 | 0.5628 | 0.0972 | 3.6575
232.4 | 1.9371 | 1.7657 | 0.5629 | 0.0973 | 3.6579
232.5 | 1.9379 | 1.7665 | 0.563 | 0.0973 | 3.6583
232.6 | 1.9388 | 1.7673 | 0.563 | 0.0974 | 3.6585
232.7 | 1.9396 | 1.7681 | 0.5631 | 0.0974 | 3.6593
232.8 | 1.9404 | 1.769 | 0.5632 | 0.0975 | 3.66
232.9 | 1.9413 | 1.7698 | 0.5633 | 0.0975 | 3.6609
233 | 1.9423 | 1.7708 | 0.5635 | 0.0976 | 3.6618
233.1 | 1.9431 | 1.7716 | 0.5636 | 0.0976 | 3.6627
233.2 | 1.944 | 1.7723 | 0.5637 | 0.0976 | 3.6634
233.3 | 1.9448 | 1.7731 | 0.5638 | 0.0977 | 3.6639
233.4 | 1.9458 | 1.7742 | 0.564 | 0.0978 | 3.6648
233.5 | 1.9465 | 1.7748 | 0.564 | 0.0978 | 3.665
233.6 | 1.9473 | 1.7756 | 0.564 | 0.0978 | 3.6654
233.7 | 1.9481 | 1.7763 | 0.5642 | 0.0979 | 3.6664
233.8 | 1.949 | 1.7772 | 0.5642 | 0.0979 | 3.6666
233.9 | 1.9498 | 1.7779 | 0.5643 | 0.098 | 3.667
234 | 1.9506 | 1.7788 | 0.5644 | 0.098 | 3.6676
234.1 | 1.9515 | 1.7796 | 0.5645 | 0.098 | 3.6682
234.2 | 1.9523 | 1.7804 | 0.5645 | 0.0981 | 3.6684
234.3 | 1.9531 | 1.7812 | 0.5646 | 0.0981 | 3.6688
234.4 | 1.954 | 1.7821 | 0.5647 | 0.0982 | 3.6694
234.5 | 1.9548 | 1.7829 | 0.5647 | 0.0982 | 3.6699
234.6 | 1.9556 | 1.7837 | 0.5648 | 0.0983 | 3.6705
234.7 | 1.9565 | 1.7845 | 0.5649 | 0.0983 | 3.6708
234.8 | 1.9573 | 1.7853 | 0.565 | 0.0984 | 3.6714
234.9 | 1.9581 | 1.786 | 0.5651 | 0.0984 | 3.672
235 | 1.959 | 1.7869 | 0.5652 | 0.0985 | 3.6729
235.1 | 1.9598 | 1.7877 | 0.5653 | 0.0985 | 3.6734
235.2 | 1.9606 | 1.7885 | 0.5653 | 0.0985 | 3.6739
235.3 | 1.9615 | 1.7894 | 0.5654 | 0.0986 | 3.6741
235.4 | 1.9621 | 1.79 | 0.5654 | 0.0986 | 3.6743
235.5 | 1.9629 | 1.7908 | 0.5655 | 0.0987 | 3.6746
235.6 | 1.9638 | 1.7917 | 0.5655 | 0.0987 | 3.6748
235.7 | 1.9646 | 1.7925 | 0.5656 | 0.0988 | 3.6753
235.8 | 1.9654 | 1.7933 | 0.5657 | 0.0988 | 3.676
235.9 | 1.9663 | 1.794 | 0.5658 | 0.0988 | 3.6765
236 | 1.9671 | 1.7948 | 0.5659 | 0.0989 | 3.6772
236.1 | 1.9679 | 1.7956 | 0.566 | 0.0989 | 3.6779
236.2 | 1.9688 | 1.7965 | 0.5661 | 0.099 | 3.6786
236.3 | 1.9696 | 1.7973 | 0.5662 | 0.099 | 3.6791
236.4 | 1.9704 | 1.7981 | 0.5662 | 0.0991 | 3.6793
236.5 | 1.9713 | 1.7988 | 0.5663 | 0.0991 | 3.6803
236.6 | 1.9721 | 1.7996 | 0.5664 | 0.0992 | 3.6809
236.7 | 1.9729 | 1.8004 | 0.5665 | 0.0992 | 3.6816
236.8 | 1.9738 | 1.8013 | 0.5666 | 0.0992 | 3.6819
236.9 | 1.9746 | 1.8021 | 0.5666 | 0.0993 | 3.6819
237 | 1.9754 | 1.8029 | 0.5667 | 0.0993 | 3.6826
237.1 | 1.9763 | 1.8038 | 0.5668 | 0.0994 | 3.6834
237.2 | 1.9771 | 1.8046 | 0.5669 | 0.0994 | 3.684
237.3 | 1.9779 | 1.8054 | 0.5669 | 0.0995 | 3.6842
237.4 | 1.9788 | 1.8061 | 0.5671 | 0.0995 | 3.685
237.5 | 1.9796 | 1.8069 | 0.5672 | 0.0996 | 3.6857
237.6 | 1.9804 | 1.8077 | 0.5673 | 0.0996 | 3.6863
237.7 | 1.9813 | 1.8085 | 0.5674 | 0.0996 | 3.687
237.8 | 1.9823 | 1.8096 | 0.5675 | 0.0997 | 3.6876
237.9 | 1.9831 | 1.8104 | 0.5676 | 0.0997 | 3.6884
238 | 1.984 | 1.8112 | 0.5677 | 0.0998 | 3.6892
238.1 | 1.9848 | 1.8119 | 0.5678 | 0.0998 | 3.6897
238.2 | 1.9856 | 1.8127 | 0.5678 | 0.0999 | 3.6901
238.3 | 1.9865 | 1.8135 | 0.5679 | 0.0999 | 3.6906
238.4 | 1.9873 | 1.8144 | 0.568 | 0.1 | 3.6914
238.5 | 1.9881 | 1.8152 | 0.5681 | 0.1 | 3.6919
238.6 | 1.989 | 1.816 | 0.5682 | 0.1001 | 3.6925
238.7 | 1.99 | 1.8171 | 0.5683 | 0.1001 | 3.6931
238.8 | 1.9906 | 1.8177 | 0.5683 | 0.1001 | 3.6934
238.9 | 1.9915 | 1.8185 | 0.5684 | 0.1002 | 3.6936
239 | 1.9923 | 1.8192 | 0.5684 | 0.1002 | 3.6939
239.1 | 1.9931 | 1.82 | 0.5686 | 0.1003 | 3.6947
239.2 | 1.994 | 1.8208 | 0.5686 | 0.1003 | 3.6951
239.3 | 1.9948 | 1.8217 | 0.5687 | 0.1004 | 3.6956
239.4 | 1.9956 | 1.8225 | 0.5688 | 0.1004 | 3.6962
239.5 | 1.9965 | 1.8232 | 0.5689 | 0.1005 | 3.6968
239.6 | 1.9973 | 1.824 | 0.569 | 0.1005 | 3.6974
239.7 | 1.9981 | 1.8248 | 0.5691 | 0.1005 | 3.698
239.8 | 1.999 | 1.8256 | 0.5691 | 0.1006 | 3.6985
239.9 | 1.9998 | 1.8265 | 0.5692 | 0.1006 | 3.6992
240 | 2.0006 | 1.8273 | 0.5693 | 0.1007 | 3.6995
240.1 | 2.0015 | 1.8281 | 0.5693 | 0.1007 | 3.6996
240.2 | 2.0023 | 1.829 | 0.5694 | 0.1008 | 3.6999
240.3 | 2.0029 | 1.8296 | 0.5694 | 0.1008 | 3.7002
240.4 | 2.0038 | 1.8304 | 0.5694 | 0.1008 | 3.7004
240.5 | 2.0046 | 1.8312 | 0.5695 | 0.1009 | 3.7007
240.6 | 2.0054 | 1.832 | 0.5695 | 0.1009 | 3.7012
240.7 | 2.0063 | 1.8328 | 0.5697 | 0.101 | 3.702
240.8 | 2.0071 | 1.8335 | 0.5697 | 0.101 | 3.7025
240.9 | 2.0079 | 1.8344 | 0.5699 | 0.1011 | 3.7032
241 | 2.0088 | 1.8352 | 0.5699 | 0.1011 | 3.7035
241.1 | 2.0096 | 1.836 | 0.57 | 0.1012 | 3.7041
241.2 | 2.0104 | 1.8368 | 0.5701 | 0.1012 | 3.7051
241.3 | 2.0113 | 1.8375 | 0.5702 | 0.1012 | 3.7057
241.4 | 2.0121 | 1.8383 | 0.5703 | 0.1013 | 3.7062
241.5 | 2.0129 | 1.8392 | 0.5704 | 0.1013 | 3.7067
241.6 | 2.0138 | 1.84 | 0.5705 | 0.1014 | 3.7072
241.7 | 2.0146 | 1.8408 | 0.5706 | 0.1014 | 3.7077
241.8 | 2.0154 | 1.8417 | 0.5707 | 0.1015 | 3.7086
241.9 | 2.0163 | 1.8425 | 0.5707 | 0.1015 | 3.7087
242 | 2.0171 | 1.8433 | 0.5708 | 0.1016 | 3.7092
242.1 | 2.0179 | 1.8441 | 0.5709 | 0.1016 | 3.7098
242.2 | 2.019 | 1.8451 | 0.571 | 0.1017 | 3.7109
242.3 | 2.0198 | 1.8458 | 0.5712 | 0.1017 | 3.712
242.4 | 2.0206 | 1.8467 | 0.5713 | 0.1017 | 3.7123
242.5 | 2.0215 | 1.8475 | 0.5713 | 0.1018 | 3.7127
242.6 | 2.0223 | 1.8483 | 0.5714 | 0.1018 | 3.7133
242.7 | 2.0231 | 1.8492 | 0.5715 | 0.1019 | 3.7141
242.8 | 2.024 | 1.85 | 0.5716 | 0.1019 | 3.7147
242.9 | 2.0248 | 1.8507 | 0.5717 | 0.102 | 3.7153
243 | 2.0256 | 1.8515 | 0.5718 | 0.102 | 3.7158
243.1 | 2.0265 | 1.8523 | 0.5718 | 0.1021 | 3.7161
243.2 | 2.0273 | 1.8531 | 0.5719 | 0.1021 | 3.7165
243.3 | 2.0281 | 1.854 | 0.572 | 0.1021 | 3.7171
243.4 | 2.029 | 1.8548 | 0.5721 | 0.1022 | 3.7177
243.5 | 2.0298 | 1.8556 | 0.5722 | 0.1022 | 3.7181
243.6 | 2.0306 | 1.8564 | 0.5722 | 0.1023 | 3.7185
243.7 | 2.0315 | 1.8572 | 0.5722 | 0.1023 | 3.7187
243.8 | 2.0323 | 1.858 | 0.5723 | 0.1024 | 3.7188
243.9 | 2.0331 | 1.8588 | 0.5724 | 0.1024 | 3.7195
244 | 2.034 | 1.8596 | 0.5725 | 0.1025 | 3.7201
244.1 | 2.0348 | 1.8604 | 0.5726 | 0.1025 | 3.7208
244.2 | 2.0356 | 1.8612 | 0.5727 | 0.1025 | 3.7215
244.3 | 2.0365 | 1.8621 | 0.5727 | 0.1026 | 3.7219
244.4 | 2.0373 | 1.8629 | 0.5728 | 0.1026 | 3.7224
244.5 | 2.0381 | 1.8638 | 0.5729 | 0.1027 | 3.723
244.6 | 2.039 | 1.8645 | 0.573 | 0.1027 | 3.7236
244.7 | 2.0398 | 1.8654 | 0.573 | 0.1028 | 3.7236
244.8 | 2.0404 | 1.866 | 0.573 | 0.1028 | 3.7235
244.9 | 2.0412 | 1.8668 | 0.573 | 0.1029 | 3.7237
245 | 2.0421 | 1.8676 | 0.5731 | 0.1029 | 3.724
245.1 | 2.0429 | 1.8683 | 0.5732 | 0.1029 | 3.725
245.2 | 2.0438 | 1.8692 | 0.5733 | 0.103 | 3.7255
245.3 | 2.0446 | 1.87 | 0.5733 | 0.103 | 3.7258
245.4 | 2.0454 | 1.8708 | 0.5734 | 0.1031 | 3.7265
245.5 | 2.0463 | 1.8716 | 0.5736 | 0.1031 | 3.7272
245.6 | 2.0471 | 1.8723 | 0.5737 | 0.1032 | 3.7278
245.7 | 2.0479 | 1.8731 | 0.5737 | 0.1032 | 3.7281
245.8 | 2.0488 | 1.874 | 0.5738 | 0.1032 | 3.7286
245.9 | 2.0494 | 1.8746 | 0.5738 | 0.1033 | 3.729
246 | 2.0502 | 1.8754 | 0.5739 | 0.1033 | 3.7294
246.1 | 2.0512 | 1.8765 | 0.574 | 0.1034 | 3.73
246.2 | 2.0521 | 1.8773 | 0.5741 | 0.1034 | 3.7308
246.3 | 2.0529 | 1.8781 | 0.5742 | 0.1035 | 3.7314
246.4 | 2.0538 | 1.8789 | 0.5743 | 0.1035 | 3.7321
246.5 | 2.0546 | 1.8796 | 0.5744 | 0.1036 | 3.7329
246.6 | 2.0554 | 1.8804 | 0.5745 | 0.1036 | 3.7333
246.7 | 2.0563 | 1.8813 | 0.5745 | 0.1037 | 3.7333
246.8 | 2.0569 | 1.8819 | 0.5745 | 0.1037 | 3.7333
246.9 | 2.0579 | 1.8829 | 0.5746 | 0.1037 | 3.7339
247 | 2.0587 | 1.8837 | 0.5748 | 0.1038 | 3.7352
247.1 | 2.0596 | 1.8845 | 0.5749 | 0.1038 | 3.7359
247.2 | 2.0606 | 1.8854 | 0.575 | 0.1039 | 3.7368
247.3 | 2.0615 | 1.8863 | 0.5751 | 0.1039 | 3.7375
247.4 | 2.0623 | 1.8871 | 0.5753 | 0.104 | 3.7384
247.5 | 2.0631 | 1.8879 | 0.5754 | 0.104 | 3.739
247.6 | 2.064 | 1.8888 | 0.5754 | 0.1041 | 3.7395
247.7 | 2.0648 | 1.8896 | 0.5755 | 0.1041 | 3.74
247.8 | 2.0658 | 1.8906 | 0.5756 | 0.1042 | 3.7403
247.9 | 2.0665 | 1.8912 | 0.5757 | 0.1042 | 3.7409
248 | 2.0675 | 1.8922 | 0.5757 | 0.1043 | 3.7413
248.1 | 2.0683 | 1.893 | 0.5758 | 0.1043 | 3.742
248.2 | 2.069 | 1.8936 | 0.5759 | 0.1043 | 3.7422
248.3 | 2.0698 | 1.8944 | 0.5759 | 0.1044 | 3.7421
248.4 | 2.0706 | 1.8952 | 0.5759 | 0.1044 | 3.7426
248.5 | 2.0715 | 1.896 | 0.576 | 0.1045 | 3.7432
248.6 | 2.0723 | 1.8969 | 0.5761 | 0.1045 | 3.7435
248.7 | 2.0731 | 1.8977 | 0.5762 | 0.1046 | 3.7442
248.8 | 2.074 | 1.8985 | 0.5763 | 0.1046 | 3.745
248.9 | 2.0748 | 1.8992 | 0.5764 | 0.1046 | 3.7457
249 | 2.0756 | 1.9 | 0.5765 | 0.1047 | 3.7462
249.1 | 2.0765 | 1.9008 | 0.5766 | 0.1047 | 3.7467
249.2 | 2.0773 | 1.9017 | 0.5766 | 0.1048 | 3.7471
249.3 | 2.0781 | 1.9025 | 0.5767 | 0.1048 | 3.7476
249.4 | 2.079 | 1.9033 | 0.5768 | 0.1049 | 3.7481
249.5 | 2.0798 | 1.9042 | 0.5768 | 0.1049 | 3.7486
249.6 | 2.0806 | 1.905 | 0.5769 | 0.105 | 3.749
249.7 | 2.0815 | 1.9058 | 0.5769 | 0.105 | 3.7491
249.8 | 2.0823 | 1.9067 | 0.577 | 0.1051 | 3.7498
249.9 | 2.0831 | 1.9075 | 0.5771 | 0.1051 | 3.7501
250 | 2.084 | 1.9082 | 0.5772 | 0.1051 | 3.7509
250.1 | 2.0848 | 1.909 | 0.5773 | 0.1052 | 3.7513
250.2 | 2.0856 | 1.9098 | 0.5773 | 0.1052 | 3.7517
250.3 | 2.0865 | 1.9106 | 0.5774 | 0.1053 | 3.7519
250.4 | 2.0873 | 1.9115 | 0.5774 | 0.1053 | 3.7524
250.5 | 2.0879 | 1.9121 | 0.5775 | 0.1053 | 3.7528
250.6 | 2.0888 | 1.9129 | 0.5776 | 0.1054 | 3.7532
250.7 | 2.0896 | 1.9138 | 0.5776 | 0.1054 | 3.7534
250.8 | 2.0902 | 1.9144 | 0.5776 | 0.1055 | 3.7535
250.9 | 2.0913 | 1.9153 | 0.5777 | 0.1055 | 3.7544
251 | 2.0919 | 1.9159 | 0.5778 | 0.1056 | 3.7545
251.1 | 2.0929 | 1.9169 | 0.5779 | 0.1056 | 3.7552
251.2 | 2.0938 | 1.9177 | 0.578 | 0.1057 | 3.7559
251.3 | 2.0946 | 1.9185 | 0.5781 | 0.1057 | 3.7566
251.4 | 2.0954 | 1.9194 | 0.5782 | 0.1058 | 3.7571
251.5 | 2.0963 | 1.9202 | 0.5782 | 0.1058 | 3.7574
251.6 | 2.0969 | 1.9208 | 0.5783 | 0.1058 | 3.7579
251.7 | 2.0977 | 1.9216 | 0.5783 | 0.1059 | 3.7578
251.8 | 2.0988 | 1.9225 | 0.5784 | 0.1059 | 3.7587
251.9 | 2.0996 | 1.9233 | 0.5785 | 0.106 | 3.7595
252 | 2.1004 | 1.9242 | 0.5787 | 0.106 | 3.7604
252.1 | 2.1013 | 1.925 | 0.5787 | 0.1061 | 3.761
252.2 | 2.1023 | 1.9259 | 0.5789 | 0.1061 | 3.7617
252.3 | 2.1031 | 1.9267 | 0.579 | 0.1062 | 3.7624
252.4 | 2.104 | 1.9275 | 0.5791 | 0.1062 | 3.7631
252.5 | 2.1048 | 1.9283 | 0.5791 | 0.1062 | 3.7636
252.6 | 2.1056 | 1.9292 | 0.5792 | 0.1063 | 3.7642
252.7 | 2.1065 | 1.93 | 0.5793 | 0.1063 | 3.7646
252.8 | 2.1073 | 1.9308 | 0.5794 | 0.1064 | 3.7652
252.9 | 2.1081 | 1.9317 | 0.5795 | 0.1064 | 3.7656
253 | 2.109 | 1.9325 | 0.5795 | 0.1065 | 3.7656
253.1 | 2.1098 | 1.9333 | 0.5796 | 0.1065 | 3.7662
253.2 | 2.1106 | 1.9342 | 0.5796 | 0.1066 | 3.7667
253.3 | 2.1115 | 1.9349 | 0.5797 | 0.1066 | 3.767
253.4 | 2.1123 | 1.9357 | 0.5798 | 0.1067 | 3.7675
253.5 | 2.1131 | 1.9365 | 0.5799 | 0.1067 | 3.7682
253.6 | 2.114 | 1.9373 | 0.5799 | 0.1067 | 3.7687
253.7 | 2.1148 | 1.9381 | 0.58 | 0.1068 | 3.7693
253.8 | 2.1156 | 1.939 | 0.5801 | 0.1068 | 3.77
253.9 | 2.1165 | 1.9398 | 0.5802 | 0.1069 | 3.7706
254 | 2.1173 | 1.9406 | 0.5803 | 0.1069 | 3.771
254.1 | 2.1183 | 1.9417 | 0.5804 | 0.107 | 3.7716
254.2 | 2.119 | 1.9423 | 0.5805 | 0.107 | 3.7721
254.3 | 2.1198 | 1.9431 | 0.5805 | 0.1071 | 3.772
254.4 | 2.1206 | 1.9439 | 0.5805 | 0.1071 | 3.7723
254.5 | 2.1215 | 1.9447 | 0.5806 | 0.1071 | 3.7727
254.6 | 2.1223 | 1.9455 | 0.5807 | 0.1072 | 3.7733
254.7 | 2.1231 | 1.9463 | 0.5808 | 0.1072 | 3.774
254.8 | 2.124 | 1.9471 | 0.5809 | 0.1073 | 3.7747
254.9 | 2.1248 | 1.9479 | 0.5809 | 0.1073 | 3.7752
255 | 2.1256 | 1.9487 | 0.581 | 0.1074 | 3.7757
255.1 | 2.1265 | 1.9495 | 0.581 | 0.1074 | 3.7759
255.2 | 2.1273 | 1.9503 | 0.5811 | 0.1075 | 3.7763
255.3 | 2.1279 | 1.9509 | 0.5811 | 0.1075 | 3.7763
255.4 | 2.1288 | 1.9517 | 0.5811 | 0.1075 | 3.7764
255.5 | 2.1296 | 1.9526 | 0.5811 | 0.1076 | 3.7765
255.6 | 2.1302 | 1.9531 | 0.5812 | 0.1076 | 3.7769
255.7 | 2.1313 | 1.9542 | 0.5813 | 0.1077 | 3.7774
255.8 | 2.1321 | 1.955 | 0.5814 | 0.1077 | 3.7782
255.9 | 2.1327 | 1.9556 | 0.5814 | 0.1077 | 3.7784
256 | 2.1338 | 1.9566 | 0.5816 | 0.1078 | 3.7793
256.1 | 2.1346 | 1.9574 | 0.5817 | 0.1078 | 3.7799
256.2 | 2.1354 | 1.9582 | 0.5817 | 0.1079 | 3.7801
256.3 | 2.136 | 1.9588 | 0.5818 | 0.1079 | 3.7805
256.4 | 2.1369 | 1.9596 | 0.5818 | 0.108 | 3.7806
256.5 | 2.1379 | 1.9606 | 0.5819 | 0.108 | 3.7814
256.6 | 2.1388 | 1.9615 | 0.582 | 0.1081 | 3.7824
256.7 | 2.1396 | 1.9623 | 0.5822 | 0.1081 | 3.7831
256.8 | 2.1404 | 1.963 | 0.5823 | 0.1082 | 3.7838
256.9 | 2.1413 | 1.9638 | 0.5823 | 0.1082 | 3.7843
257 | 2.1421 | 1.9646 | 0.5824 | 0.1082 | 3.7849
257.1 | 2.1429 | 1.9654 | 0.5825 | 0.1083 | 3.7854
257.2 | 2.1438 | 1.9663 | 0.5826 | 0.1083 | 3.7857
257.3 | 2.1446 | 1.9671 | 0.5826 | 0.1084 | 3.7861
257.4 | 2.1454 | 1.9679 | 0.5827 | 0.1084 | 3.7866
257.5 | 2.1463 | 1.9688 | 0.5828 | 0.1085 | 3.7872
257.6 | 2.1471 | 1.9696 | 0.5829 | 0.1085 | 3.7879
257.7 | 2.1479 | 1.9704 | 0.5829 | 0.1086 | 3.7881
257.8 | 2.1488 | 1.9713 | 0.5829 | 0.1086 | 3.7879
257.9 | 2.1496 | 1.9721 | 0.583 | 0.1087 | 3.7887
258 | 2.1504 | 1.9728 | 0.5831 | 0.1087 | 3.7892
258.1 | 2.1513 | 1.9736 | 0.5832 | 0.1087 | 3.7899
258.2 | 2.1521 | 1.9744 | 0.5833 | 0.1088 | 3.7905
258.3 | 2.1529 | 1.9752 | 0.5834 | 0.1088 | 3.7912
258.4 | 2.154 | 1.9762 | 0.5835 | 0.1089 | 3.792
258.5 | 2.1548 | 1.9771 | 0.5836 | 0.1089 | 3.7927
258.6 | 2.1556 | 1.9779 | 0.5837 | 0.109 | 3.7932
258.7 | 2.1565 | 1.9787 | 0.5838 | 0.109 | 3.794
258.8 | 2.1573 | 1.9795 | 0.5839 | 0.1091 | 3.7943
258.9 | 2.1581 | 1.9803 | 0.584 | 0.1091 | 3.7951
259 | 2.159 | 1.9811 | 0.584 | 0.1091 | 3.7952
259.1 | 2.1598 | 1.9819 | 0.5841 | 0.1092 | 3.7958
259.2 | 2.1606 | 1.9827 | 0.5841 | 0.1092 | 3.7961
259.3 | 2.1615 | 1.9835 | 0.5842 | 0.1093 | 3.7966
259.4 | 2.1623 | 1.9844 | 0.5843 | 0.1093 | 3.7968
259.5 | 2.1631 | 1.9852 | 0.5844 | 0.1094 | 3.7974
259.6 | 2.164 | 1.986 | 0.5844 | 0.1094 | 3.7978
259.7 | 2.165 | 1.9869 | 0.5845 | 0.1095 | 3.7986
259.8 | 2.1656 | 1.9875 | 0.5846 | 0.1095 | 3.799
259.9 | 2.1667 | 1.9885 | 0.5847 | 0.1096 | 3.7995
260 | 2.1673 | 1.9892 | 0.5847 | 0.1096 | 3.7999
260.1 | 2.1681 | 1.99 | 0.5848 | 0.1096 | 3.8001
260.2 | 2.169 | 1.9908 | 0.5848 | 0.1097 | 3.8003
260.3 | 2.1696 | 1.9915 | 0.5848 | 0.1097 | 3.8006
260.4 | 2.1704 | 1.9923 | 0.5849 | 0.1098 | 3.8006
260.5 | 2.1713 | 1.9931 | 0.585 | 0.1098 | 3.8014
260.6 | 2.1721 | 1.994 | 0.585 | 0.1099 | 3.8016
260.7 | 2.1729 | 1.9948 | 0.585 | 0.1099 | 3.8018
260.8 | 2.1738 | 1.9956 | 0.5851 | 0.11 | 3.802
260.9 | 2.1746 | 1.9965 | 0.5851 | 0.11 | 3.8023
261 | 2.1754 | 1.9972 | 0.5852 | 0.11 | 3.8029
261.1 | 2.176 | 1.9978 | 0.5853 | 0.1101 | 3.8034
261.2 | 2.1769 | 1.9986 | 0.5853 | 0.1101 | 3.8036
261.3 | 2.1777 | 1.9994 | 0.5854 | 0.1102 | 3.8043
261.4 | 2.1788 | 2.0004 | 0.5855 | 0.1102 | 3.8052
261.5 | 2.1796 | 2.0012 | 0.5857 | 0.1103 | 3.8059
261.6 | 2.1804 | 2.002 | 0.5857 | 0.1103 | 3.8064
261.7 | 2.1813 | 2.0028 | 0.5858 | 0.1103 | 3.807
261.8 | 2.1821 | 2.0036 | 0.5859 | 0.1104 | 3.8074
261.9 | 2.1829 | 2.0044 | 0.586 | 0.1104 | 3.8079
262 | 2.1838 | 2.0052 | 0.586 | 0.1105 | 3.8083
262.1 | 2.1846 | 2.006 | 0.5861 | 0.1105 | 3.8088
262.2 | 2.1854 | 2.0069 | 0.5862 | 0.1106 | 3.8092
262.3 | 2.1863 | 2.0077 | 0.5863 | 0.1106 | 3.8098
262.4 | 2.1871 | 2.0085 | 0.5863 | 0.1107 | 3.81
262.5 | 2.1877 | 2.0092 | 0.5862 | 0.1107 | 3.8096
262.6 | 2.1888 | 2.0102 | 0.5864 | 0.1108 | 3.8105
262.7 | 2.1896 | 2.011 | 0.5865 | 0.1108 | 3.8116
262.8 | 2.1904 | 2.0118 | 0.5866 | 0.1108 | 3.8122
262.9 | 2.1913 | 2.0126 | 0.5867 | 0.1109 | 3.8125
263 | 2.1923 | 2.0136 | 0.5868 | 0.1109 | 3.813
263.1 | 2.1931 | 2.0144 | 0.5869 | 0.111 | 3.8139
263.2 | 2.194 | 2.0152 | 0.587 | 0.111 | 3.8148
263.3 | 2.1948 | 2.016 | 0.5871 | 0.1111 | 3.8155
263.4 | 2.1956 | 2.0168 | 0.5872 | 0.1111 | 3.816
263.5 | 2.1967 | 2.0177 | 0.5873 | 0.1112 | 3.8165
263.6 | 2.1975 | 2.0185 | 0.5874 | 0.1112 | 3.8169
263.7 | 2.1983 | 2.0194 | 0.5874 | 0.1113 | 3.8174
263.8 | 2.199 | 2.02 | 0.5874 | 0.1113 | 3.8175
263.9 | 2.1998 | 2.0208 | 0.5875 | 0.1113 | 3.818
264 | 2.2006 | 2.0217 | 0.5875 | 0.1114 | 3.8181
264.1 | 2.2015 | 2.0225 | 0.5876 | 0.1114 | 3.8183
264.2 | 2.2023 | 2.0233 | 0.5877 | 0.1115 | 3.8191
264.3 | 2.2031 | 2.024 | 0.5878 | 0.1115 | 3.8197
264.4 | 2.204 | 2.0248 | 0.5879 | 0.1116 | 3.8202
264.5 | 2.2048 | 2.0256 | 0.5879 | 0.1116 | 3.8206
264.6 | 2.2056 | 2.0265 | 0.588 | 0.1117 | 3.821
264.7 | 2.2065 | 2.0273 | 0.5881 | 0.1117 | 3.8215
264.8 | 2.2075 | 2.0283 | 0.5882 | 0.1118 | 3.8222
264.9 | 2.2083 | 2.0292 | 0.5883 | 0.1118 | 3.8229
265 | 2.209 | 2.0298 | 0.5883 | 0.1118 | 3.8229
265.1 | 2.2098 | 2.0306 | 0.5883 | 0.1119 | 3.8231
265.2 | 2.2104 | 2.0312 | 0.5883 | 0.1119 | 3.8229
265.3 | 2.2115 | 2.0323 | 0.5884 | 0.112 | 3.8237
265.4 | 2.2121 | 2.0329 | 0.5884 | 0.112 | 3.824
265.5 | 2.2129 | 2.0337 | 0.5884 | 0.1121 | 3.824
265.6 | 2.2138 | 2.0345 | 0.5885 | 0.1121 | 3.8247
265.7 | 2.2146 | 2.0353 | 0.5886 | 0.1121 | 3.8248
265.8 | 2.2154 | 2.0361 | 0.5886 | 0.1122 | 3.8251
265.9 | 2.216 | 2.0367 | 0.5886 | 0.1122 | 3.825
266 | 2.2169 | 2.0376 | 0.5886 | 0.1123 | 3.8252
266.1 | 2.2179 | 2.0385 | 0.5888 | 0.1123 | 3.8264
266.2 | 2.2188 | 2.0394 | 0.5889 | 0.1124 | 3.8271
266.3 | 2.2196 | 2.0402 | 0.5891 | 0.1124 | 3.828
266.4 | 2.2204 | 2.041 | 0.5891 | 0.1124 | 3.8283
266.5 | 2.2213 | 2.0417 | 0.5892 | 0.1125 | 3.8287
266.6 | 2.2221 | 2.0425 | 0.5892 | 0.1125 | 3.8291
266.7 | 2.2229 | 2.0433 | 0.5893 | 0.1126 | 3.8298
266.8 | 2.2238 | 2.0442 | 0.5894 | 0.1126 | 3.8303
266.9 | 2.2246 | 2.045 | 0.5895 | 0.1127 | 3.8308
267 | 2.2254 | 2.0458 | 0.5896 | 0.1127 | 3.8314
267.1 | 2.2262 | 2.0467 | 0.5896 | 0.1128 | 3.8316
267.2 | 2.2269 | 2.0473 | 0.5896 | 0.1128 | 3.8313
267.3 | 2.2279 | 2.0483 | 0.5897 | 0.1129 | 3.8319
267.4 | 2.2288 | 2.0491 | 0.5898 | 0.1129 | 3.8331
267.5 | 2.2296 | 2.05 | 0.5899 | 0.1129 | 3.8333
267.6 | 2.2304 | 2.0507 | 0.59 | 0.113 | 3.8341
267.7 | 2.2313 | 2.0515 | 0.5901 | 0.113 | 3.8345
267.8 | 2.2323 | 2.0525 | 0.5902 | 0.1131 | 3.8352
267.9 | 2.2331 | 2.0533 | 0.5903 | 0.1131 | 3.8359
268 | 2.234 | 2.0541 | 0.5904 | 0.1132 | 3.8368
268.1 | 2.2348 | 2.0549 | 0.5905 | 0.1132 | 3.8374
268.2 | 2.2356 | 2.0557 | 0.5906 | 0.1133 | 3.8378
268.3 | 2.2365 | 2.0565 | 0.5906 | 0.1133 | 3.8383
268.4 | 2.2373 | 2.0573 | 0.5907 | 0.1133 | 3.8388
268.5 | 2.2383 | 2.0583 | 0.5908 | 0.1134 | 3.8392
268.6 | 2.2392 | 2.0592 | 0.5909 | 0.1135 | 3.8397
268.7 | 2.2398 | 2.0598 | 0.5909 | 0.1135 | 3.8401
268.8 | 2.2406 | 2.0606 | 0.591 | 0.1135 | 3.8404
268.9 | 2.2415 | 2.0615 | 0.591 | 0.1136 | 3.8407
269 | 2.2423 | 2.0623 | 0.5911 | 0.1136 | 3.8412
269.1 | 2.2431 | 2.0631 | 0.5912 | 0.1137 | 3.8417
269.2 | 2.244 | 2.0639 | 0.5913 | 0.1137 | 3.8423
269.3 | 2.2448 | 2.0647 | 0.5913 | 0.1138 | 3.8424
269.4 | 2.2456 | 2.0655 | 0.5913 | 0.1138 | 3.8426
269.5 | 2.2465 | 2.0663 | 0.5914 | 0.1138 | 3.8429
269.6 | 2.2473 | 2.0671 | 0.5915 | 0.1139 | 3.8436
269.7 | 2.2483 | 2.0681 | 0.5916 | 0.1139 | 3.8445
269.8 | 2.249 | 2.0687 | 0.5916 | 0.114 | 3.8446
269.9 | 2.2498 | 2.0696 | 0.5917 | 0.114 | 3.8449
270 | 2.2506 | 2.0704 | 0.5917 | 0.1141 | 3.8452
270.1 | 2.2515 | 2.0712 | 0.5918 | 0.1141 | 3.8458
270.2 | 2.2523 | 2.072 | 0.5918 | 0.1142 | 3.846
270.3 | 2.2531 | 2.0728 | 0.5919 | 0.1142 | 3.8463
270.4 | 2.2538 | 2.0733 | 0.5919 | 0.1142 | 3.8467
270.5 | 2.2546 | 2.0742 | 0.5919 | 0.1143 | 3.8467
270.6 | 2.2554 | 2.075 | 0.592 | 0.1143 | 3.8469
270.7 | 2.256 | 2.0756 | 0.592 | 0.1144 | 3.8469
270.8 | 2.2569 | 2.0765 | 0.592 | 0.1144 | 3.847
270.9 | 2.2577 | 2.0773 | 0.5921 | 0.1145 | 3.8479
271 | 2.2588 | 2.0783 | 0.5923 | 0.1145 | 3.8487
271.1 | 2.2596 | 2.0792 | 0.5925 | 0.1146 | 3.85
271.2 | 2.2604 | 2.08 | 0.5925 | 0.1146 | 3.8502
271.3 | 2.2613 | 2.0808 | 0.5926 | 0.1146 | 3.8507
271.4 | 2.2621 | 2.0816 | 0.5926 | 0.1147 | 3.8512
271.5 | 2.2629 | 2.0824 | 0.5927 | 0.1147 | 3.8516
271.6 | 2.2638 | 2.0831 | 0.5928 | 0.1148 | 3.8521
271.7 | 2.2646 | 2.084 | 0.5928 | 0.1148 | 3.8526
271.8 | 2.2654 | 2.0848 | 0.5929 | 0.1149 | 3.853
271.9 | 2.2663 | 2.0856 | 0.5929 | 0.1149 | 3.8532
272 | 2.2669 | 2.0863 | 0.5929 | 0.1149 | 3.8532
272.1 | 2.2679 | 2.0872 | 0.5931 | 0.115 | 3.8544
272.2 | 2.2688 | 2.088 | 0.5932 | 0.115 | 3.8546
272.3 | 2.2696 | 2.0888 | 0.5932 | 0.1151 | 3.855
272.4 | 2.2704 | 2.0896 | 0.5933 | 0.1151 | 3.8556
272.5 | 2.2713 | 2.0904 | 0.5934 | 0.1152 | 3.8564
272.6 | 2.2721 | 2.0913 | 0.5935 | 0.1152 | 3.857
272.7 | 2.2731 | 2.0923 | 0.5936 | 0.1153 | 3.8576
272.8 | 2.274 | 2.0931 | 0.5937 | 0.1153 | 3.8583
272.9 | 2.2748 | 2.094 | 0.5938 | 0.1154 | 3.8589
273 | 2.2756 | 2.0948 | 0.5939 | 0.1154 | 3.8595
273.1 | 2.2765 | 2.0956 | 0.594 | 0.1155 | 3.86
273.2 | 2.2773 | 2.0963 | 0.5941 | 0.1155 | 3.8605
273.3 | 2.2781 | 2.0971 | 0.5941 | 0.1155 | 3.8608
273.4 | 2.279 | 2.098 | 0.5941 | 0.1156 | 3.8609
273.5 | 2.2798 | 2.0988 | 0.5942 | 0.1156 | 3.8612
273.6 | 2.2806 | 2.0996 | 0.5943 | 0.1157 | 3.8621
273.7 | 2.2817 | 2.1006 | 0.5944 | 0.1157 | 3.8625
273.8 | 2.2825 | 2.1014 | 0.5945 | 0.1158 | 3.8632
273.9 | 2.2833 | 2.1022 | 0.5945 | 0.1158 | 3.8635
274 | 2.284 | 2.1028 | 0.5946 | 0.1159 | 3.8638
274.1 | 2.285 | 2.1038 | 0.5947 | 0.1159 | 3.8643
274.2 | 2.2858 | 2.1046 | 0.5947 | 0.116 | 3.8648
274.3 | 2.2865 | 2.1052 | 0.5948 | 0.116 | 3.865
274.4 | 2.2873 | 2.106 | 0.5948 | 0.116 | 3.8652
274.5 | 2.2881 | 2.1069 | 0.5948 | 0.1161 | 3.8653
274.6 | 2.289 | 2.1077 | 0.5949 | 0.1161 | 3.8659
274.7 | 2.2898 | 2.1085 | 0.595 | 0.1162 | 3.8666
274.8 | 2.2906 | 2.1093 | 0.5951 | 0.1162 | 3.8673
274.9 | 2.2915 | 2.1101 | 0.5951 | 0.1163 | 3.8675
275 | 2.2923 | 2.1109 | 0.5952 | 0.1163 | 3.8676
275.1 | 2.2931 | 2.1117 | 0.5953 | 0.1163 | 3.8684
275.2 | 2.294 | 2.1125 | 0.5953 | 0.1164 | 3.8687
275.3 | 2.2948 | 2.1133 | 0.5954 | 0.1164 | 3.8691
275.4 | 2.2954 | 2.114 | 0.5954 | 0.1165 | 3.869
275.5 | 2.2963 | 2.1148 | 0.5954 | 0.1165 | 3.869
275.6 | 2.2969 | 2.1154 | 0.5954 | 0.1166 | 3.8689
275.7 | 2.2977 | 2.1163 | 0.5954 | 0.1166 | 3.8691
275.8 | 2.2985 | 2.1171 | 0.5955 | 0.1166 | 3.8698
275.9 | 2.2996 | 2.1181 | 0.5956 | 0.1167 | 3.8705
276 | 2.3004 | 2.119 | 0.5957 | 0.1167 | 3.8713
276.1 | 2.3013 | 2.1198 | 0.5958 | 0.1168 | 3.8717
276.2 | 2.3021 | 2.1206 | 0.5959 | 0.1168 | 3.8723
276.3 | 2.3029 | 2.1214 | 0.5959 | 0.1169 | 3.8726
276.4 | 2.3038 | 2.1221 | 0.596 | 0.1169 | 3.8731
276.5 | 2.3046 | 2.1229 | 0.5961 | 0.117 | 3.8735
276.6 | 2.3054 | 2.1238 | 0.5962 | 0.117 | 3.8744
276.7 | 2.3063 | 2.1246 | 0.5963 | 0.1171 | 3.8748
276.8 | 2.3069 | 2.1252 | 0.5962 | 0.1171 | 3.8744
276.9 | 2.3079 | 2.1263 | 0.5963 | 0.1171 | 3.875
277 | 2.3088 | 2.127 | 0.5964 | 0.1172 | 3.8758
277.1 | 2.3096 | 2.1278 | 0.5965 | 0.1172 | 3.8766
277.2 | 2.3104 | 2.1286 | 0.5966 | 0.1173 | 3.877
277.3 | 2.3113 | 2.1294 | 0.5967 | 0.1173 | 3.8775
277.4 | 2.3121 | 2.1302 | 0.5968 | 0.1174 | 3.878
277.5 | 2.3129 | 2.131 | 0.5968 | 0.1174 | 3.8786
277.6 | 2.3138 | 2.1319 | 0.5969 | 0.1175 | 3.8792
277.7 | 2.3148 | 2.1329 | 0.597 | 0.1175 | 3.8797
277.8 | 2.3156 | 2.1338 | 0.5971 | 0.1176 | 3.8804
277.9 | 2.3165 | 2.1345 | 0.5972 | 0.1176 | 3.8811
278 | 2.3173 | 2.1353 | 0.5973 | 0.1176 | 3.8812
278.1 | 2.3179 | 2.136 | 0.5973 | 0.1177 | 3.8813
278.2 | 2.319 | 2.1369 | 0.5973 | 0.1177 | 3.8818
278.3 | 2.3198 | 2.1377 | 0.5974 | 0.1178 | 3.8824
278.4 | 2.3206 | 2.1385 | 0.5976 | 0.1178 | 3.8834
278.5 | 2.3215 | 2.1394 | 0.5977 | 0.1179 | 3.8839
278.6 | 2.3223 | 2.1401 | 0.5978 | 0.1179 | 3.8845
278.7 | 2.3233 | 2.1411 | 0.5978 | 0.118 | 3.885
278.8 | 2.3242 | 2.1419 | 0.5979 | 0.118 | 3.8856
278.9 | 2.325 | 2.1427 | 0.5979 | 0.1181 | 3.8857
279 | 2.3258 | 2.1435 | 0.598 | 0.1181 | 3.8864
279.1 | 2.3265 | 2.1442 | 0.5981 | 0.1181 | 3.8865
279.2 | 2.3275 | 2.1452 | 0.5981 | 0.1182 | 3.8869
279.3 | 2.3281 | 2.1458 | 0.5982 | 0.1182 | 3.8871
279.4 | 2.329 | 2.1467 | 0.5981 | 0.1183 | 3.8869
279.5 | 2.3298 | 2.1475 | 0.5982 | 0.1183 | 3.8872
279.6 | 2.3306 | 2.1483 | 0.5983 | 0.1184 | 3.8878
279.7 | 2.3313 | 2.149 | 0.5983 | 0.1184 | 3.8879
279.8 | 2.3321 | 2.1498 | 0.5983 | 0.1184 | 3.8881
279.9 | 2.3329 | 2.1506 | 0.5984 | 0.1185 | 3.8887
280 | 2.3338 | 2.1515 | 0.5985 | 0.1185 | 3.8892
280.1 | 2.3346 | 2.1523 | 0.5985 | 0.1186 | 3.8894
280.2 | 2.3354 | 2.1531 | 0.5985 | 0.1186 | 3.8896
280.3 | 2.336 | 2.1537 | 0.5985 | 0.1187 | 3.8896
280.4 | 2.3369 | 2.1545 | 0.5985 | 0.1187 | 3.8896
280.5 | 2.3379 | 2.1555 | 0.5987 | 0.1188 | 3.8905
280.6 | 2.3388 | 2.1562 | 0.5988 | 0.1188 | 3.8914
280.7 | 2.3396 | 2.1571 | 0.5989 | 0.1188 | 3.8921
280.8 | 2.3404 | 2.1579 | 0.599 | 0.1189 | 3.8927
280.9 | 2.3413 | 2.1588 | 0.599 | 0.1189 | 3.8928
281 | 2.3421 | 2.1596 | 0.5991 | 0.119 | 3.8933
281.1 | 2.3429 | 2.1604 | 0.5992 | 0.119 | 3.8937
281.2 | 2.3435 | 2.161 | 0.5992 | 0.1191 | 3.894
281.3 | 2.3446 | 2.162 | 0.5993 | 0.1191 | 3.8947
281.4 | 2.3454 | 2.1628 | 0.5995 | 0.1192 | 3.8955
281.5 | 2.346 | 2.1634 | 0.5995 | 0.1192 | 3.8957
281.6 | 2.3469 | 2.1642 | 0.5995 | 0.1192 | 3.8956
281.7 | 2.3479 | 2.1652 | 0.5996 | 0.1193 | 3.8966
281.8 | 2.3488 | 2.166 | 0.5997 | 0.1193 | 3.8973
281.9 | 2.3496 | 2.1669 | 0.5997 | 0.1194 | 3.8973
282 | 2.3504 | 2.1677 | 0.5998 | 0.1194 | 3.8979
282.1 | 2.3512 | 2.1685 | 0.5999 | 0.1195 | 3.8985
282.2 | 2.3521 | 2.1693 | 0.6 | 0.1195 | 3.8994
282.3 | 2.3529 | 2.1701 | 0.6001 | 0.1196 | 3.8999
282.4 | 2.3538 | 2.1709 | 0.6002 | 0.1196 | 3.9004
282.5 | 2.3548 | 2.1719 | 0.6003 | 0.1197 | 3.9011
282.6 | 2.3556 | 2.1727 | 0.6004 | 0.1197 | 3.9018
282.7 | 2.3565 | 2.1735 | 0.6005 | 0.1198 | 3.9025
282.8 | 2.3573 | 2.1743 | 0.6006 | 0.1198 | 3.9029
282.9 | 2.3581 | 2.1751 | 0.6006 | 0.1198 | 3.9032
283 | 2.359 | 2.1759 | 0.6006 | 0.1199 | 3.9032
283.1 | 2.3598 | 2.1767 | 0.6007 | 0.1199 | 3.9037
283.2 | 2.3606 | 2.1775 | 0.6008 | 0.12 | 3.904
283.3 | 2.3615 | 2.1783 | 0.6008 | 0.12 | 3.9045
283.4 | 2.3623 | 2.1792 | 0.601 | 0.1201 | 3.9055
283.5 | 2.3633 | 2.1802 | 0.6011 | 0.1201 | 3.9061
283.6 | 2.3642 | 2.181 | 0.6012 | 0.1202 | 3.9066
283.7 | 2.365 | 2.1819 | 0.6013 | 0.1202 | 3.9073
283.8 | 2.3658 | 2.1827 | 0.6013 | 0.1203 | 3.9077
283.9 | 2.3665 | 2.1833 | 0.6013 | 0.1203 | 3.9077
284 | 2.3675 | 2.1843 | 0.6014 | 0.1203 | 3.9082
284.1 | 2.3681 | 2.1849 | 0.6014 | 0.1204 | 3.9084
284.2 | 2.369 | 2.1857 | 0.6014 | 0.1204 | 3.9083
284.3 | 2.37 | 2.1867 | 0.6016 | 0.1205 | 3.9093
284.4 | 2.3706 | 2.1873 | 0.6016 | 0.1205 | 3.9097
284.5 | 2.3715 | 2.1881 | 0.6017 | 0.1206 | 3.9102
284.6 | 2.3723 | 2.189 | 0.6017 | 0.1206 | 3.9104
284.7 | 2.3731 | 2.1898 | 0.6018 | 0.1206 | 3.9105
284.8 | 2.374 | 2.1906 | 0.6018 | 0.1207 | 3.9111
284.9 | 2.3748 | 2.1913 | 0.602 | 0.1207 | 3.9118
285 | 2.3756 | 2.1922 | 0.6019 | 0.1208 | 3.9117
285.1 | 2.3763 | 2.1928 | 0.6019 | 0.1208 | 3.9115
285.2 | 2.3771 | 2.1937 | 0.6019 | 0.1209 | 3.9115
285.3 | 2.3779 | 2.1945 | 0.6019 | 0.1209 | 3.9115
285.4 | 2.3785 | 2.1951 | 0.602 | 0.1209 | 3.912
285.5 | 2.3796 | 2.196 | 0.6021 | 0.121 | 3.9128
285.6 | 2.3804 | 2.1969 | 0.6022 | 0.121 | 3.9134
285.7 | 2.3813 | 2.1977 | 0.6023 | 0.1211 | 3.914
285.8 | 2.3821 | 2.1985 | 0.6024 | 0.1211 | 3.9145
285.9 | 2.3829 | 2.1994 | 0.6024 | 0.1212 | 3.9148
286 | 2.3838 | 2.2002 | 0.6025 | 0.1212 | 3.9151
286.1 | 2.3846 | 2.201 | 0.6025 | 0.1213 | 3.9156
286.2 | 2.3854 | 2.2019 | 0.6026 | 0.1213 | 3.916
286.3 | 2.386 | 2.2025 | 0.6026 | 0.1213 | 3.9163
286.4 | 2.3869 | 2.2033 | 0.6027 | 0.1214 | 3.9166
286.5 | 2.3879 | 2.2042 | 0.6029 | 0.1214 | 3.9176
286.6 | 2.389 | 2.2052 | 0.603 | 0.1215 | 3.9188
286.7 | 2.3896 | 2.2058 | 0.6031 | 0.1215 | 3.919
286.8 | 2.3904 | 2.2067 | 0.6031 | 0.1216 | 3.9194
286.9 | 2.3913 | 2.2075 | 0.6032 | 0.1216 | 3.9198
287 | 2.3921 | 2.2083 | 0.6033 | 0.1217 | 3.9205
287.1 | 2.3931 | 2.2094 | 0.6034 | 0.1217 | 3.9209
287.2 | 2.394 | 2.2101 | 0.6035 | 0.1218 | 3.9215
287.3 | 2.3948 | 2.2109 | 0.6035 | 0.1218 | 3.922
287.4 | 2.3956 | 2.2117 | 0.6036 | 0.1219 | 3.9225
287.5 | 2.3963 | 2.2123 | 0.6036 | 0.1219 | 3.9226
287.6 | 2.3971 | 2.2131 | 0.6036 | 0.1219 | 3.9228
287.7 | 2.3981 | 2.2142 | 0.6038 | 0.122 | 3.9236
287.8 | 2.399 | 2.215 | 0.6039 | 0.122 | 3.9242
287.9 | 2.3998 | 2.2157 | 0.6039 | 0.1221 | 3.9247
288 | 2.4006 | 2.2165 | 0.604 | 0.1221 | 3.9254
288.1 | 2.4015 | 2.2173 | 0.6041 | 0.1222 | 3.9258
288.2 | 2.4025 | 2.2183 | 0.6042 | 0.1222 | 3.9264
288.3 | 2.4033 | 2.2192 | 0.6043 | 0.1223 | 3.9273
288.4 | 2.4042 | 2.22 | 0.6044 | 0.1223 | 3.9274
288.5 | 2.405 | 2.2208 | 0.6044 | 0.1224 | 3.9279
288.6 | 2.4056 | 2.2215 | 0.6044 | 0.1224 | 3.9276
288.7 | 2.4065 | 2.2223 | 0.6045 | 0.1224 | 3.928
288.8 | 2.4073 | 2.2231 | 0.6045 | 0.1225 | 3.9285
288.9 | 2.4083 | 2.2241 | 0.6046 | 0.1225 | 3.9293
289 | 2.409 | 2.2247 | 0.6047 | 0.1226 | 3.9296
289.1 | 2.41 | 2.2257 | 0.6048 | 0.1226 | 3.9301
289.2 | 2.4108 | 2.2265 | 0.6048 | 0.1227 | 3.9303
289.3 | 2.4115 | 2.2271 | 0.6049 | 0.1227 | 3.9308
289.4 | 2.4125 | 2.2281 | 0.6049 | 0.1228 | 3.9312
289.5 | 2.4133 | 2.229 | 0.605 | 0.1228 | 3.9317
289.6 | 2.4142 | 2.2298 | 0.6051 | 0.1229 | 3.9322
289.7 | 2.4148 | 2.2304 | 0.6051 | 0.1229 | 3.9322
289.8 | 2.4156 | 2.2313 | 0.6051 | 0.1229 | 3.9323
289.9 | 2.4165 | 2.2321 | 0.6051 | 0.123 | 3.9324
290 | 2.4171 | 2.2327 | 0.6051 | 0.123 | 3.9324
290.1 | 2.4179 | 2.2335 | 0.6052 | 0.1231 | 3.9329
290.2 | 2.4188 | 2.2344 | 0.6052 | 0.1231 | 3.933
290.3 | 2.4196 | 2.2352 | 0.6053 | 0.1232 | 3.9334
290.4 | 2.4204 | 2.236 | 0.6054 | 0.1232 | 3.9338
290.5 | 2.4213 | 2.2368 | 0.6054 | 0.1232 | 3.9341
290.6 | 2.4221 | 2.2376 | 0.6055 | 0.1233 | 3.9347
290.7 | 2.4229 | 2.2384 | 0.6055 | 0.1233 | 3.9348
290.8 | 2.4237 | 2.2392 | 0.6056 | 0.1234 | 3.9352
290.9 | 2.4246 | 2.24 | 0.6056 | 0.1234 | 3.9356
291 | 2.4252 | 2.2406 | 0.6057 | 0.1235 | 3.9361
291.1 | 2.426 | 2.2415 | 0.6057 | 0.1235 | 3.936
291.2 | 2.4269 | 2.2423 | 0.6057 | 0.1235 | 3.9364
291.3 | 2.4277 | 2.243 | 0.6059 | 0.1236 | 3.9374
291.4 | 2.4285 | 2.2439 | 0.6059 | 0.1236 | 3.9375
291.5 | 2.4294 | 2.2447 | 0.606 | 0.1237 | 3.9377
291.6 | 2.4302 | 2.2454 | 0.606 | 0.1237 | 3.9382
291.7 | 2.4313 | 2.2465 | 0.6061 | 0.1238 | 3.9389
291.8 | 2.4321 | 2.2473 | 0.6062 | 0.1238 | 3.9394
291.9 | 2.4329 | 2.2481 | 0.6063 | 0.1239 | 3.9401
292 | 2.4338 | 2.2489 | 0.6064 | 0.1239 | 3.9404
292.1 | 2.4346 | 2.2497 | 0.6064 | 0.124 | 3.9409
292.2 | 2.4352 | 2.2503 | 0.6064 | 0.124 | 3.9409
292.3 | 2.4363 | 2.2513 | 0.6065 | 0.124 | 3.9413
292.4 | 2.4371 | 2.2521 | 0.6066 | 0.1241 | 3.9418
292.5 | 2.4379 | 2.2529 | 0.6067 | 0.1241 | 3.9425
292.6 | 2.4388 | 2.2538 | 0.6068 | 0.1242 | 3.9429
292.7 | 2.4398 | 2.2548 | 0.6068 | 0.1242 | 3.9434
292.8 | 2.4406 | 2.2556 | 0.6069 | 0.1243 | 3.9439
292.9 | 2.4415 | 2.2565 | 0.607 | 0.1243 | 3.9443
293 | 2.4421 | 2.2571 | 0.607 | 0.1244 | 3.9447
293.1 | 2.4431 | 2.2581 | 0.6071 | 0.1244 | 3.9451
293.2 | 2.444 | 2.259 | 0.6071 | 0.1245 | 3.9453
293.3 | 2.4448 | 2.2598 | 0.6072 | 0.1245 | 3.9459
293.4 | 2.4456 | 2.2606 | 0.6073 | 0.1246 | 3.9463
293.5 | 2.4465 | 2.2614 | 0.6074 | 0.1246 | 3.9469
293.6 | 2.4473 | 2.2622 | 0.6074 | 0.1246 | 3.9473
293.7 | 2.4481 | 2.2629 | 0.6075 | 0.1247 | 3.9477
293.8 | 2.449 | 2.2638 | 0.6075 | 0.1247 | 3.9476
293.9 | 2.4498 | 2.2646 | 0.6075 | 0.1248 | 3.9476
294 | 2.4506 | 2.2654 | 0.6076 | 0.1248 | 3.9484
294.1 | 2.4515 | 2.2663 | 0.6077 | 0.1249 | 3.9491
294.2 | 2.4523 | 2.2671 | 0.6078 | 0.1249 | 3.9498
294.3 | 2.4531 | 2.2679 | 0.6078 | 0.125 | 3.9499
294.4 | 2.454 | 2.2687 | 0.6078 | 0.125 | 3.9501
294.5 | 2.4548 | 2.2695 | 0.6079 | 0.125 | 3.9503
294.6 | 2.4554 | 2.2702 | 0.6079 | 0.1251 | 3.9502
294.7 | 2.4565 | 2.2712 | 0.6079 | 0.1251 | 3.9504
294.8 | 2.4571 | 2.2718 | 0.6079 | 0.1252 | 3.9507
294.9 | 2.4579 | 2.2726 | 0.608 | 0.1252 | 3.9511
295 | 2.4588 | 2.2734 | 0.6081 | 0.1253 | 3.9517
295.1 | 2.4596 | 2.2742 | 0.6081 | 0.1253 | 3.9518
295.2 | 2.4604 | 2.275 | 0.6081 | 0.1253 | 3.952
295.3 | 2.4613 | 2.2758 | 0.6082 | 0.1254 | 3.9522
295.4 | 2.4621 | 2.2767 | 0.6082 | 0.1254 | 3.9526
295.5 | 2.4629 | 2.2775 | 0.6083 | 0.1255 | 3.9528
295.6 | 2.4638 | 2.2783 | 0.6083 | 0.1255 | 3.9533
295.7 | 2.4646 | 2.2791 | 0.6084 | 0.1256 | 3.9539
295.8 | 2.4654 | 2.2799 | 0.6085 | 0.1256 | 3.9543
295.9 | 2.466 | 2.2806 | 0.6085 | 0.1257 | 3.954
296 | 2.4671 | 2.2816 | 0.6085 | 0.1257 | 3.9543
296.1 | 2.4679 | 2.2823 | 0.6087 | 0.1257 | 3.9558
296.2 | 2.4688 | 2.2831 | 0.6088 | 0.1258 | 3.9561
296.3 | 2.4694 | 2.2838 | 0.6088 | 0.1258 | 3.956
296.4 | 2.4704 | 2.2848 | 0.6088 | 0.1259 | 3.9564
296.5 | 2.4713 | 2.2856 | 0.6089 | 0.1259 | 3.9572
296.6 | 2.4721 | 2.2865 | 0.609 | 0.126 | 3.9578
296.7 | 2.4729 | 2.2873 | 0.6091 | 0.126 | 3.9585
296.8 | 2.474 | 2.2883 | 0.6092 | 0.1261 | 3.959
296.9 | 2.4748 | 2.2891 | 0.6093 | 0.1261 | 3.9596
297 | 2.4756 | 2.2899 | 0.6094 | 0.1262 | 3.9601
297.1 | 2.4763 | 2.2905 | 0.6094 | 0.1262 | 3.96
297.2 | 2.4771 | 2.2913 | 0.6094 | 0.1262 | 3.96
297.3 | 2.4779 | 2.2921 | 0.6095 | 0.1263 | 3.9605
297.4 | 2.4788 | 2.2929 | 0.6095 | 0.1263 | 3.9611
297.5 | 2.4798 | 2.294 | 0.6097 | 0.1264 | 3.9622
297.6 | 2.4806 | 2.2948 | 0.6098 | 0.1264 | 3.9628
297.7 | 2.4815 | 2.2955 | 0.6099 | 0.1265 | 3.9634
297.8 | 2.4825 | 2.2965 | 0.61 | 0.1265 | 3.9641
297.9 | 2.4833 | 2.2973 | 0.6101 | 0.1266 | 3.9648
298 | 2.4842 | 2.2981 | 0.6102 | 0.1266 | 3.9651
298.1 | 2.485 | 2.299 | 0.6101 | 0.1267 | 3.9649
298.2 | 2.4856 | 2.2996 | 0.6102 | 0.1267 | 3.9654
298.3 | 2.4865 | 2.3004 | 0.6102 | 0.1267 | 3.9653
298.4 | 2.4873 | 2.3013 | 0.6103 | 0.1268 | 3.9658
298.5 | 2.4881 | 2.3021 | 0.6103 | 0.1268 | 3.966
298.6 | 2.489 | 2.3029 | 0.6103 | 0.1269 | 3.9661
298.7 | 2.4898 | 2.3038 | 0.6104 | 0.1269 | 3.967
298.8 | 2.4906 | 2.3046 | 0.6105 | 0.127 | 3.9676
298.9 | 2.4917 | 2.3056 | 0.6106 | 0.127 | 3.968
299 | 2.4925 | 2.3064 | 0.6107 | 0.1271 | 3.9685
299.1 | 2.4933 | 2.3072 | 0.6108 | 0.1271 | 3.969
299.2 | 2.494 | 2.3078 | 0.6108 | 0.1272 | 3.9692
299.3 | 2.4948 | 2.3086 | 0.6108 | 0.1272 | 3.9695
299.4 | 2.4956 | 2.3094 | 0.6108 | 0.1272 | 3.9694
299.5 | 2.4965 | 2.3102 | 0.6109 | 0.1273 | 3.9697
299.6 | 2.4973 | 2.311 | 0.6109 | 0.1273 | 3.9702
299.7 | 2.4981 | 2.3119 | 0.6111 | 0.1274 | 3.9712
299.8 | 2.499 | 2.3127 | 0.6112 | 0.1274 | 3.9716
299.9 | 2.4998 | 2.3135 | 0.6112 | 0.1275 | 3.972
300 | 2.5006 | 2.3143 | 0.6113 | 0.1275 | 3.9723
300.1 | 2.5015 | 2.3151 | 0.6113 | 0.1276 | 3.9725
300.2 | 2.5023 | 2.3159 | 0.6114 | 0.1276 | 3.973
300.3 | 2.5031 | 2.3167 | 0.6114 | 0.1276 | 3.9732
300.4 | 2.504 | 2.3175 | 0.6115 | 0.1277 | 3.9735
300.5 | 2.5048 | 2.3183 | 0.6115 | 0.1277 | 3.9737
300.6 | 2.5054 | 2.319 | 0.6115 | 0.1278 | 3.9739
300.7 | 2.5063 | 2.3198 | 0.6115 | 0.1278 | 3.9737
300.8 | 2.5069 | 2.3204 | 0.6115 | 0.1278 | 3.9738
300.9 | 2.5077 | 2.3213 | 0.6116 | 0.1279 | 3.9744
301 | 2.5085 | 2.3221 | 0.6116 | 0.1279 | 3.9747
301.1 | 2.5094 | 2.3229 | 0.6117 | 0.128 | 3.975
301.2 | 2.5104 | 2.3239 | 0.6118 | 0.128 | 3.9758
301.3 | 2.5113 | 2.3247 | 0.6119 | 0.1281 | 3.9764
301.4 | 2.5121 | 2.3254 | 0.612 | 0.1281 | 3.977
301.5 | 2.5129 | 2.3263 | 0.6121 | 0.1282 | 3.9778
301.6 | 2.5138 | 2.3271 | 0.6122 | 0.1282 | 3.9783
301.7 | 2.5146 | 2.3279 | 0.6122 | 0.1283 | 3.9786
301.8 | 2.5154 | 2.3288 | 0.6123 | 0.1283 | 3.9791
301.9 | 2.5163 | 2.3296 | 0.6124 | 0.1284 | 3.9796
302 | 2.5171 | 2.3304 | 0.6125 | 0.1284 | 3.9802
302.1 | 2.5177 | 2.331 | 0.6124 | 0.1284 | 3.9799
302.2 | 2.5187 | 2.3321 | 0.6125 | 0.1285 | 3.9804
302.3 | 2.5196 | 2.3329 | 0.6126 | 0.1285 | 3.9811
302.4 | 2.5204 | 2.3337 | 0.6127 | 0.1286 | 3.9816
302.5 | 2.5213 | 2.3344 | 0.6128 | 0.1286 | 3.9821
302.6 | 2.5223 | 2.3354 | 0.6129 | 0.1287 | 3.983
302.7 | 2.5231 | 2.3363 | 0.6131 | 0.1287 | 3.984
302.8 | 2.524 | 2.3371 | 0.6132 | 0.1288 | 3.9846
302.9 | 2.5248 | 2.3379 | 0.6132 | 0.1288 | 3.9849
303 | 2.5258 | 2.339 | 0.6133 | 0.1289 | 3.9858
303.1 | 2.5267 | 2.3398 | 0.6134 | 0.1289 | 3.9861
303.2 | 2.5273 | 2.3404 | 0.6134 | 0.1289 | 3.9864
303.3 | 2.5281 | 2.3412 | 0.6135 | 0.129 | 3.9865
303.4 | 2.529 | 2.342 | 0.6135 | 0.129 | 3.9869
303.5 | 2.5298 | 2.3427 | 0.6136 | 0.1291 | 3.9873
303.6 | 2.5306 | 2.3435 | 0.6137 | 0.1291 | 3.9878
303.7 | 2.5317 | 2.3446 | 0.6138 | 0.1292 | 3.9884
303.8 | 2.5325 | 2.3454 | 0.6138 | 0.1292 | 3.989
303.9 | 2.5333 | 2.3462 | 0.6139 | 0.1293 | 3.9893
304 | 2.534 | 2.3468 | 0.6139 | 0.1293 | 3.9897
304.1 | 2.5348 | 2.3476 | 0.6139 | 0.1293 | 3.9897
304.2 | 2.5356 | 2.3484 | 0.614 | 0.1294 | 3.99
304.3 | 2.5365 | 2.3492 | 0.614 | 0.1294 | 3.9903
304.4 | 2.5373 | 2.35 | 0.6141 | 0.1295 | 3.9909
304.5 | 2.5381 | 2.3508 | 0.6142 | 0.1295 | 3.9914
304.6 | 2.539 | 2.3517 | 0.6143 | 0.1296 | 3.9918
304.7 | 2.5398 | 2.3525 | 0.6144 | 0.1296 | 3.9924
304.8 | 2.5406 | 2.3533 | 0.6144 | 0.1297 | 3.9927
304.9 | 2.5415 | 2.3542 | 0.6144 | 0.1297 | 3.9929
305 | 2.5423 | 2.355 | 0.6145 | 0.1298 | 3.9934
305.1 | 2.5431 | 2.3558 | 0.6146 | 0.1298 | 3.9937
305.2 | 2.544 | 2.3567 | 0.6146 | 0.1298 | 3.9938
305.3 | 2.5448 | 2.3575 | 0.6146 | 0.1299 | 3.9942
305.4 | 2.5454 | 2.3581 | 0.6146 | 0.1299 | 3.9942
305.5 | 2.546 | 2.3587 | 0.6146 | 0.13 | 3.9939
305.6 | 2.5469 | 2.3596 | 0.6146 | 0.13 | 3.9939
305.7 | 2.5477 | 2.3604 | 0.6146 | 0.13 | 3.9942
305.8 | 2.5487 | 2.3613 | 0.6148 | 0.1301 | 3.9952
305.9 | 2.5496 | 2.3621 | 0.6149 | 0.1301 | 3.9959
306 | 2.5504 | 2.3629 | 0.615 | 0.1302 | 3.9964
306.1 | 2.5513 | 2.3638 | 0.615 | 0.1302 | 3.9968
306.2 | 2.5521 | 2.3645 | 0.6151 | 0.1303 | 3.9974
306.3 | 2.5529 | 2.3653 | 0.6152 | 0.1303 | 3.9978
306.4 | 2.5538 | 2.3661 | 0.6153 | 0.1304 | 3.9983
306.5 | 2.5546 | 2.3669 | 0.6153 | 0.1304 | 3.9988
306.6 | 2.5554 | 2.3677 | 0.6154 | 0.1305 | 3.9991
306.7 | 2.5563 | 2.3685 | 0.6154 | 0.1305 | 3.9994
306.8 | 2.5571 | 2.3694 | 0.6155 | 0.1305 | 3.9997
306.9 | 2.5579 | 2.3702 | 0.6156 | 0.1306 | 4.0004
307 | 2.5588 | 2.371 | 0.6157 | 0.1306 | 4.0013
307.1 | 2.5598 | 2.3721 | 0.6158 | 0.1307 | 4.0019
307.2 | 2.5606 | 2.3729 | 0.6159 | 0.1307 | 4.0026
307.3 | 2.5615 | 2.3737 | 0.616 | 0.1308 | 4.0032
307.4 | 2.5623 | 2.3744 | 0.6162 | 0.1308 | 4.0041
307.5 | 2.5631 | 2.3752 | 0.6162 | 0.1309 | 4.0043
307.6 | 2.5642 | 2.3763 | 0.6163 | 0.1309 | 4.0049
307.7 | 2.5646 | 2.3767 | 0.6162 | 0.1309 | 4.0046
307.8 | 2.5654 | 2.3775 | 0.6162 | 0.131 | 4.0044
307.9 | 2.5663 | 2.3783 | 0.6163 | 0.131 | 4.0047
308 | 2.5671 | 2.3792 | 0.6163 | 0.1311 | 4.0052
308.1 | 2.5679 | 2.38 | 0.6164 | 0.1311 | 4.0057
308.2 | 2.569 | 2.381 | 0.6165 | 0.1312 | 4.0066
308.3 | 2.57 | 2.3819 | 0.6168 | 0.1312 | 4.008
308.4 | 2.5708 | 2.3827 | 0.6168 | 0.1313 | 4.0085
308.5 | 2.5715 | 2.3833 | 0.6168 | 0.1313 | 4.0083
308.6 | 2.5725 | 2.3844 | 0.6169 | 0.1314 | 4.0089
308.7 | 2.5731 | 2.385 | 0.6169 | 0.1314 | 4.0092
308.8 | 2.574 | 2.3858 | 0.617 | 0.1315 | 4.0095
308.9 | 2.5748 | 2.3866 | 0.6171 | 0.1315 | 4.01
309 | 2.5756 | 2.3875 | 0.6171 | 0.1315 | 4.0099
309.1 | 2.5765 | 2.3883 | 0.6171 | 0.1316 | 4.0099
309.2 | 2.5773 | 2.3891 | 0.6171 | 0.1316 | 4.0103
309.3 | 2.5781 | 2.3899 | 0.6172 | 0.1317 | 4.0111
309.4 | 2.579 | 2.3906 | 0.6173 | 0.1317 | 4.0115
309.5 | 2.5798 | 2.3915 | 0.6174 | 0.1318 | 4.012
309.6 | 2.5806 | 2.3923 | 0.6174 | 0.1318 | 4.0124
309.7 | 2.5815 | 2.3931 | 0.6175 | 0.1319 | 4.013
309.8 | 2.5823 | 2.394 | 0.6176 | 0.1319 | 4.0132
309.9 | 2.5831 | 2.3948 | 0.6176 | 0.1319 | 4.0137
310 | 2.584 | 2.3956 | 0.6177 | 0.132 | 4.014
310.1 | 2.5848 | 2.3965 | 0.6177 | 0.132 | 4.0144
310.2 | 2.5856 | 2.3973 | 0.6178 | 0.1321 | 4.0146
310.3 | 2.5863 | 2.3979 | 0.6177 | 0.1321 | 4.0144
310.4 | 2.5871 | 2.3988 | 0.6177 | 0.1322 | 4.014
310.5 | 2.5879 | 2.3996 | 0.6178 | 0.1322 | 4.0149
310.6 | 2.5888 | 2.4004 | 0.6178 | 0.1323 | 4.015
310.7 | 2.5894 | 2.401 | 0.6179 | 0.1323 | 4.0153
310.8 | 2.5902 | 2.4018 | 0.618 | 0.1323 | 4.0159
310.9 | 2.5912 | 2.4028 | 0.618 | 0.1324 | 4.0163
311 | 2.5921 | 2.4036 | 0.6181 | 0.1324 | 4.017
311.1 | 2.5929 | 2.4044 | 0.6182 | 0.1325 | 4.0174
311.2 | 2.5938 | 2.4052 | 0.6183 | 0.1325 | 4.0179
311.3 | 2.5946 | 2.406 | 0.6183 | 0.1326 | 4.0183
311.4 | 2.5954 | 2.4069 | 0.6184 | 0.1326 | 4.0187
311.5 | 2.5963 | 2.4077 | 0.6184 | 0.1327 | 4.019
311.6 | 2.5971 | 2.4085 | 0.6185 | 0.1327 | 4.0191
311.7 | 2.5979 | 2.4092 | 0.6187 | 0.1327 | 4.0204
311.8 | 2.5988 | 2.41 | 0.6188 | 0.1328 | 4.021
311.9 | 2.5998 | 2.411 | 0.6188 | 0.1328 | 4.0212
312 | 2.6006 | 2.4119 | 0.6189 | 0.1329 | 4.0222
312.1 | 2.6015 | 2.4127 | 0.619 | 0.1329 | 4.0228
312.2 | 2.6023 | 2.4135 | 0.6191 | 0.133 | 4.0233
312.3 | 2.6033 | 2.4144 | 0.6193 | 0.133 | 4.0243
312.4 | 2.604 | 2.415 | 0.6193 | 0.1331 | 4.0242
312.5 | 2.6048 | 2.4159 | 0.6192 | 0.1331 | 4.024
312.6 | 2.6056 | 2.4167 | 0.6193 | 0.1331 | 4.0245
312.7 | 2.6065 | 2.4175 | 0.6194 | 0.1332 | 4.0251
312.8 | 2.6073 | 2.4183 | 0.6195 | 0.1332 | 4.0258
312.9 | 2.6081 | 2.4192 | 0.6195 | 0.1333 | 4.0258
313 | 2.609 | 2.42 | 0.6195 | 0.1333 | 4.026
313.1 | 2.6098 | 2.4208 | 0.6197 | 0.1334 | 4.0268
313.2 | 2.6106 | 2.4217 | 0.6197 | 0.1334 | 4.0274
313.3 | 2.6115 | 2.4225 | 0.6198 | 0.1335 | 4.0274
313.4 | 2.6123 | 2.4233 | 0.6198 | 0.1335 | 4.0281
313.5 | 2.6131 | 2.4241 | 0.6199 | 0.1336 | 4.0284
313.6 | 2.614 | 2.425 | 0.6199 | 0.1336 | 4.0286
313.7 | 2.6148 | 2.4258 | 0.62 | 0.1337 | 4.0287
313.8 | 2.6156 | 2.4266 | 0.62 | 0.1337 | 4.029
313.9 | 2.6165 | 2.4273 | 0.6201 | 0.1337 | 4.0296
314 | 2.6173 | 2.4281 | 0.6201 | 0.1338 | 4.03
314.1 | 2.6181 | 2.429 | 0.6202 | 0.1338 | 4.0305
314.2 | 2.619 | 2.4298 | 0.6202 | 0.1339 | 4.0306
314.3 | 2.6198 | 2.4306 | 0.6203 | 0.1339 | 4.0311
314.4 | 2.6206 | 2.4315 | 0.6204 | 0.134 | 4.0315
314.5 | 2.6215 | 2.4323 | 0.6205 | 0.134 | 4.032
314.6 | 2.6223 | 2.4331 | 0.6205 | 0.1341 | 4.0322
314.7 | 2.6231 | 2.4339 | 0.6205 | 0.1341 | 4.0324
314.8 | 2.624 | 2.4347 | 0.6206 | 0.1341 | 4.0328
314.9 | 2.6248 | 2.4354 | 0.6207 | 0.1342 | 4.0333
315 | 2.6256 | 2.4363 | 0.6207 | 0.1342 | 4.0336
315.1 | 2.6263 | 2.4369 | 0.6206 | 0.1343 | 4.033
315.2 | 2.6271 | 2.4377 | 0.6206 | 0.1343 | 4.0332
315.3 | 2.6279 | 2.4386 | 0.6207 | 0.1344 | 4.0333
315.4 | 2.6288 | 2.4394 | 0.6207 | 0.1344 | 4.0338
315.5 | 2.6296 | 2.4402 | 0.6208 | 0.1344 | 4.0343
315.6 | 2.6304 | 2.441 | 0.6208 | 0.1345 | 4.0345
315.7 | 2.6313 | 2.4419 | 0.6209 | 0.1345 | 4.035
315.8 | 2.6321 | 2.4427 | 0.621 | 0.1346 | 4.0358
315.9 | 2.6329 | 2.4435 | 0.6211 | 0.1346 | 4.0361
316 | 2.6338 | 2.4444 | 0.6212 | 0.1347 | 4.0366
316.1 | 2.6344 | 2.445 | 0.6212 | 0.1347 | 4.0368
316.2 | 2.6352 | 2.4458 | 0.6212 | 0.1348 | 4.0368
316.3 | 2.6363 | 2.4468 | 0.6214 | 0.1348 | 4.0379
316.4 | 2.6371 | 2.4475 | 0.6215 | 0.1348 | 4.0387
316.5 | 2.6379 | 2.4483 | 0.6215 | 0.1349 | 4.0391
316.6 | 2.639 | 2.4494 | 0.6216 | 0.135 | 4.0397
316.7 | 2.6398 | 2.4502 | 0.6217 | 0.135 | 4.0403
316.8 | 2.6406 | 2.451 | 0.6218 | 0.135 | 4.0407
316.9 | 2.6415 | 2.4518 | 0.6219 | 0.1351 | 4.0413
317 | 2.6423 | 2.4526 | 0.622 | 0.1351 | 4.0418
317.1 | 2.6431 | 2.4534 | 0.622 | 0.1352 | 4.0421
317.2 | 2.644 | 2.4542 | 0.6221 | 0.1352 | 4.0424
317.3 | 2.6448 | 2.455 | 0.6221 | 0.1353 | 4.0427
317.4 | 2.6456 | 2.4558 | 0.6222 | 0.1353 | 4.0433
317.5 | 2.6465 | 2.4567 | 0.6223 | 0.1354 | 4.0438
317.6 | 2.6473 | 2.4575 | 0.6223 | 0.1354 | 4.0438
317.7 | 2.6481 | 2.4583 | 0.6223 | 0.1354 | 4.044
317.8 | 2.649 | 2.4591 | 0.6224 | 0.1355 | 4.0447
317.9 | 2.6498 | 2.4599 | 0.6225 | 0.1355 | 4.0456
318 | 2.6506 | 2.4606 | 0.6226 | 0.1356 | 4.0461
318.1 | 2.6517 | 2.4617 | 0.6227 | 0.1356 | 4.0464
318.2 | 2.6525 | 2.4625 | 0.6227 | 0.1357 | 4.0468
318.3 | 2.6531 | 2.4631 | 0.6228 | 0.1357 | 4.0471
318.4 | 2.654 | 2.464 | 0.6228 | 0.1358 | 4.0471
318.5 | 2.6548 | 2.4648 | 0.6228 | 0.1358 | 4.047
318.6 | 2.6556 | 2.4656 | 0.6228 | 0.1358 | 4.0472
318.7 | 2.6565 | 2.4665 | 0.6229 | 0.1359 | 4.0478
318.8 | 2.6573 | 2.4673 | 0.623 | 0.1359 | 4.0485
318.9 | 2.6581 | 2.4681 | 0.6231 | 0.136 | 4.049
319 | 2.659 | 2.469 | 0.6232 | 0.136 | 4.0496
319.1 | 2.6598 | 2.4698 | 0.6233 | 0.1361 | 4.0502
319.2 | 2.6606 | 2.4706 | 0.6233 | 0.1361 | 4.0504
319.3 | 2.6615 | 2.4714 | 0.6233 | 0.1362 | 4.0508
319.4 | 2.6623 | 2.4722 | 0.6234 | 0.1362 | 4.0511
319.5 | 2.6631 | 2.473 | 0.6234 | 0.1363 | 4.0514
319.6 | 2.664 | 2.4738 | 0.6235 | 0.1363 | 4.0517
319.7 | 2.6648 | 2.4746 | 0.6235 | 0.1363 | 4.0519
319.8 | 2.6654 | 2.4753 | 0.6234 | 0.1364 | 4.0514
319.9 | 2.6662 | 2.4761 | 0.6234 | 0.1364 | 4.0513
320 | 2.6671 | 2.4769 | 0.6235 | 0.1365 | 4.0521
320.1 | 2.6679 | 2.4777 | 0.6236 | 0.1365 | 4.0527
320.2 | 2.6688 | 2.4785 | 0.6237 | 0.1366 | 4.0531
320.3 | 2.6696 | 2.4794 | 0.6238 | 0.1366 | 4.0536
320.4 | 2.6704 | 2.4802 | 0.6238 | 0.1367 | 4.0539
320.5 | 2.6713 | 2.481 | 0.6239 | 0.1367 | 4.0541
320.6 | 2.6721 | 2.4819 | 0.6239 | 0.1367 | 4.0545
320.7 | 2.6729 | 2.4827 | 0.6239 | 0.1368 | 4.0546
320.8 | 2.6738 | 2.4835 | 0.624 | 0.1368 | 4.0552
320.9 | 2.6746 | 2.4844 | 0.6241 | 0.1369 | 4.0556
321 | 2.6752 | 2.485 | 0.6241 | 0.1369 | 4.0558
321.1 | 2.676 | 2.4858 | 0.6241 | 0.137 | 4.056
321.2 | 2.6771 | 2.4867 | 0.6243 | 0.137 | 4.0569
321.3 | 2.6779 | 2.4875 | 0.6244 | 0.1371 | 4.0576
321.4 | 2.6788 | 2.4883 | 0.6245 | 0.1371 | 4.0584
321.5 | 2.6796 | 2.4892 | 0.6246 | 0.1371 | 4.0588
321.6 | 2.6806 | 2.4901 | 0.6247 | 0.1372 | 4.0594
321.7 | 2.6815 | 2.4909 | 0.6248 | 0.1372 | 4.0602
321.8 | 2.6823 | 2.4917 | 0.6249 | 0.1373 | 4.0609
321.9 | 2.6831 | 2.4925 | 0.6249 | 0.1373 | 4.0609
322 | 2.684 | 2.4933 | 0.6249 | 0.1374 | 4.061
322.1 | 2.6848 | 2.4942 | 0.625 | 0.1374 | 4.0614
322.2 | 2.6854 | 2.4948 | 0.625 | 0.1375 | 4.0617
322.3 | 2.6862 | 2.4956 | 0.6251 | 0.1375 | 4.0622
322.4 | 2.6873 | 2.4966 | 0.6252 | 0.1376 | 4.0629
322.5 | 2.6883 | 2.4975 | 0.6254 | 0.1376 | 4.064
322.6 | 2.6892 | 2.4983 | 0.6255 | 0.1376 | 4.0647
322.7 | 2.6898 | 2.499 | 0.6255 | 0.1377 | 4.0649
322.8 | 2.6908 | 2.5 | 0.6255 | 0.1377 | 4.0651
322.9 | 2.6915 | 2.5006 | 0.6256 | 0.1378 | 4.0656
323 | 2.6923 | 2.5015 | 0.6256 | 0.1378 | 4.0656
323.1 | 2.6931 | 2.5023 | 0.6257 | 0.1379 | 4.0658
323.2 | 2.694 | 2.5031 | 0.6257 | 0.1379 | 4.066
323.3 | 2.6948 | 2.504 | 0.6258 | 0.138 | 4.0665
323.4 | 2.6956 | 2.5048 | 0.6258 | 0.138 | 4.0667
323.5 | 2.6965 | 2.5056 | 0.6259 | 0.1381 | 4.0673
323.6 | 2.6973 | 2.5064 | 0.626 | 0.1381 | 4.068
323.7 | 2.6983 | 2.5074 | 0.6261 | 0.1381 | 4.0685
323.8 | 2.699 | 2.5079 | 0.6261 | 0.1382 | 4.0689
323.9 | 2.6998 | 2.5088 | 0.6262 | 0.1382 | 4.0691
324 | 2.7006 | 2.5096 | 0.6262 | 0.1383 | 4.0695
324.1 | 2.7015 | 2.5104 | 0.6263 | 0.1383 | 4.0698
324.2 | 2.7023 | 2.5113 | 0.6263 | 0.1384 | 4.0701
324.3 | 2.7031 | 2.5121 | 0.6264 | 0.1384 | 4.0705
324.4 | 2.704 | 2.5129 | 0.6265 | 0.1385 | 4.0711
324.5 | 2.7048 | 2.5138 | 0.6265 | 0.1385 | 4.0712
324.6 | 2.7054 | 2.5144 | 0.6264 | 0.1385 | 4.0709
324.7 | 2.7063 | 2.5152 | 0.6264 | 0.1386 | 4.0709
324.8 | 2.7071 | 2.516 | 0.6265 | 0.1386 | 4.0714
324.9 | 2.7079 | 2.5169 | 0.6266 | 0.1387 | 4.0719
325 | 2.7088 | 2.5177 | 0.6266 | 0.1387 | 4.0722
325.1 | 2.7096 | 2.5185 | 0.6267 | 0.1388 | 4.0726
325.2 | 2.7104 | 2.5193 | 0.6268 | 0.1388 | 4.0732
325.3 | 2.7113 | 2.5201 | 0.6269 | 0.1388 | 4.0736
325.4 | 2.7121 | 2.5208 | 0.6269 | 0.1389 | 4.0739
325.5 | 2.7129 | 2.5217 | 0.6269 | 0.1389 | 4.074
325.6 | 2.7138 | 2.5225 | 0.627 | 0.139 | 4.0743
325.7 | 2.7146 | 2.5233 | 0.627 | 0.139 | 4.0745
325.8 | 2.7154 | 2.5242 | 0.6271 | 0.1391 | 4.0749
325.9 | 2.716 | 2.5248 | 0.6271 | 0.1391 | 4.0751
326 | 2.7171 | 2.5258 | 0.6271 | 0.1392 | 4.0753
326.1 | 2.7179 | 2.5266 | 0.6272 | 0.1392 | 4.076
326.2 | 2.7188 | 2.5273 | 0.6274 | 0.1392 | 4.077
326.3 | 2.7196 | 2.5281 | 0.6275 | 0.1393 | 4.0777
326.4 | 2.7206 | 2.5292 | 0.6276 | 0.1393 | 4.0782
326.5 | 2.7215 | 2.53 | 0.6277 | 0.1394 | 4.0788
326.6 | 2.7223 | 2.5308 | 0.6277 | 0.1394 | 4.0792
326.7 | 2.7229 | 2.5315 | 0.6277 | 0.1395 | 4.0793
326.8 | 2.724 | 2.5325 | 0.6279 | 0.1395 | 4.0801
326.9 | 2.7246 | 2.5331 | 0.6279 | 0.1396 | 4.0804
327 | 2.7254 | 2.5339 | 0.6279 | 0.1396 | 4.0806
327.1 | 2.7263 | 2.5348 | 0.6279 | 0.1397 | 4.0806
327.2 | 2.7271 | 2.5355 | 0.628 | 0.1397 | 4.0811
327.3 | 2.7281 | 2.5365 | 0.6281 | 0.1398 | 4.0817
327.4 | 2.7287 | 2.5371 | 0.6282 | 0.1398 | 4.0821
327.5 | 2.7296 | 2.5379 | 0.6282 | 0.1398 | 4.0825
327.6 | 2.7306 | 2.539 | 0.6283 | 0.1399 | 4.0832
327.7 | 2.7315 | 2.5398 | 0.6284 | 0.1399 | 4.0835
327.8 | 2.7321 | 2.5404 | 0.6284 | 0.14 | 4.0833
327.9 | 2.7329 | 2.5413 | 0.6283 | 0.14 | 4.0831
328 | 2.7338 | 2.5421 | 0.6285 | 0.1401 | 4.0841
328.1 | 2.7348 | 2.543 | 0.6286 | 0.1401 | 4.0849
328.2 | 2.7356 | 2.5438 | 0.6287 | 0.1402 | 4.0854
328.3 | 2.7365 | 2.5446 | 0.6288 | 0.1402 | 4.086
328.4 | 2.7373 | 2.5454 | 0.6288 | 0.1402 | 4.0865
328.5 | 2.7381 | 2.5463 | 0.6289 | 0.1403 | 4.087
328.6 | 2.739 | 2.5471 | 0.629 | 0.1403 | 4.0875
328.7 | 2.7398 | 2.5479 | 0.6291 | 0.1404 | 4.0881
328.8 | 2.7406 | 2.5488 | 0.6291 | 0.1404 | 4.0882
328.9 | 2.7415 | 2.5496 | 0.6291 | 0.1405 | 4.0883
329 | 2.7423 | 2.5504 | 0.6292 | 0.1405 | 4.0889
329.1 | 2.7431 | 2.5512 | 0.6293 | 0.1406 | 4.0894
329.2 | 2.744 | 2.552 | 0.6294 | 0.1406 | 4.0899
329.3 | 2.7448 | 2.5528 | 0.6294 | 0.1406 | 4.0902
329.4 | 2.7454 | 2.5535 | 0.6293 | 0.1407 | 4.0894
329.5 | 2.7465 | 2.5544 | 0.6294 | 0.1407 | 4.0903
329.6 | 2.7471 | 2.5551 | 0.6294 | 0.1408 | 4.0902
329.7 | 2.7481 | 2.5561 | 0.6295 | 0.1408 | 4.0906
329.8 | 2.7488 | 2.5567 | 0.6296 | 0.1409 | 4.0912
329.9 | 2.7498 | 2.5577 | 0.6296 | 0.1409 | 4.0916
330 | 2.7504 | 2.5583 | 0.6297 | 0.141 | 4.0919
330.1 | 2.7513 | 2.5592 | 0.6297 | 0.141 | 4.0922
330.2 | 2.7521 | 2.56 | 0.6298 | 0.141 | 4.0926
330.3 | 2.7529 | 2.5608 | 0.6298 | 0.1411 | 4.093
330.4 | 2.7538 | 2.5617 | 0.6299 | 0.1411 | 4.0931
330.5 | 2.7546 | 2.5625 | 0.6299 | 0.1412 | 4.0931
330.6 | 2.7552 | 2.5631 | 0.6299 | 0.1412 | 4.0932
330.7 | 2.756 | 2.564 | 0.6299 | 0.1413 | 4.0934
330.8 | 2.7571 | 2.565 | 0.63 | 0.1413 | 4.0943
330.9 | 2.7579 | 2.5657 | 0.6302 | 0.1414 | 4.0951
331 | 2.7587 | 2.5665 | 0.6302 | 0.1414 | 4.0953
331.1 | 2.7596 | 2.5673 | 0.6303 | 0.1414 | 4.0957
331.2 | 2.7604 | 2.5681 | 0.6303 | 0.1415 | 4.096
331.3 | 2.7613 | 2.569 | 0.6304 | 0.1415 | 4.0969
331.4 | 2.7621 | 2.5698 | 0.6305 | 0.1416 | 4.0973
331.5 | 2.7629 | 2.5706 | 0.6306 | 0.1416 | 4.0977
331.6 | 2.7638 | 2.5714 | 0.6306 | 0.1417 | 4.0977
331.7 | 2.7646 | 2.5722 | 0.6306 | 0.1417 | 4.0978
331.8 | 2.7654 | 2.573 | 0.6307 | 0.1418 | 4.0985
331.9 | 2.7663 | 2.5738 | 0.6308 | 0.1418 | 4.0992
332 | 2.7671 | 2.5746 | 0.6308 | 0.1419 | 4.0994
332.1 | 2.7679 | 2.5754 | 0.6309 | 0.1419 | 4.0997
332.2 | 2.7687 | 2.5762 | 0.6309 | 0.1419 | 4.0999
332.3 | 2.7696 | 2.5771 | 0.631 | 0.142 | 4.1004
332.4 | 2.7704 | 2.5779 | 0.6311 | 0.142 | 4.101
332.5 | 2.7713 | 2.5787 | 0.6311 | 0.1421 | 4.1012
332.6 | 2.7721 | 2.5795 | 0.6311 | 0.1421 | 4.1011
332.7 | 2.7729 | 2.5803 | 0.6312 | 0.1422 | 4.1018
332.8 | 2.7738 | 2.581 | 0.6313 | 0.1422 | 4.1023
332.9 | 2.7746 | 2.5819 | 0.6314 | 0.1423 | 4.1029
333 | 2.7756 | 2.5829 | 0.6315 | 0.1423 | 4.1038
333.1 | 2.7765 | 2.5838 | 0.6316 | 0.1424 | 4.1047
333.2 | 2.7773 | 2.5846 | 0.6317 | 0.1424 | 4.1052
333.3 | 2.7781 | 2.5854 | 0.6318 | 0.1424 | 4.1057
333.4 | 2.7792 | 2.5864 | 0.6319 | 0.1425 | 4.1062
333.5 | 2.7798 | 2.587 | 0.6319 | 0.1425 | 4.1065
333.6 | 2.7806 | 2.5879 | 0.6319 | 0.1426 | 4.1065
333.7 | 2.7815 | 2.5886 | 0.632 | 0.1426 | 4.1072
333.8 | 2.7823 | 2.5894 | 0.6321 | 0.1427 | 4.1074
333.9 | 2.7831 | 2.5902 | 0.6321 | 0.1427 | 4.1079
334 | 2.784 | 2.591 | 0.6322 | 0.1428 | 4.1083
334.1 | 2.7848 | 2.5919 | 0.6322 | 0.1428 | 4.1084
334.2 | 2.7856 | 2.5927 | 0.6322 | 0.1428 | 4.1085
334.3 | 2.7865 | 2.5935 | 0.6323 | 0.1429 | 4.1088
334.4 | 2.7873 | 2.5944 | 0.6324 | 0.1429 | 4.1094
334.5 | 2.7881 | 2.5952 | 0.6324 | 0.143 | 4.1097
334.6 | 2.789 | 2.596 | 0.6325 | 0.143 | 4.1101
334.7 | 2.7898 | 2.5968 | 0.6325 | 0.1431 | 4.1104
334.8 | 2.7906 | 2.5976 | 0.6325 | 0.1431 | 4.1105
334.9 | 2.7915 | 2.5984 | 0.6326 | 0.1432 | 4.111
335 | 2.7923 | 2.5992 | 0.6327 | 0.1432 | 4.1115
335.1 | 2.7931 | 2.6 | 0.6328 | 0.1433 | 4.1119
335.2 | 2.794 | 2.6008 | 0.6328 | 0.1433 | 4.1124
335.3 | 2.7948 | 2.6017 | 0.6328 | 0.1433 | 4.1125
335.4 | 2.7956 | 2.6025 | 0.6329 | 0.1434 | 4.1127
335.5 | 2.7963 | 2.6031 | 0.6329 | 0.1434 | 4.1126
335.6 | 2.7971 | 2.604 | 0.6329 | 0.1435 | 4.1127
335.7 | 2.7979 | 2.6048 | 0.6329 | 0.1435 | 4.1131
335.8 | 2.7988 | 2.6056 | 0.633 | 0.1436 | 4.1134
335.9 | 2.7996 | 2.6065 | 0.633 | 0.1436 | 4.1136
336 | 2.8004 | 2.6072 | 0.6331 | 0.1436 | 4.1141
336.1 | 2.8013 | 2.608 | 0.6332 | 0.1437 | 4.1147
336.2 | 2.8021 | 2.6088 | 0.6333 | 0.1437 | 4.1154
336.3 | 2.8029 | 2.6096 | 0.6333 | 0.1438 | 4.1156
336.4 | 2.8038 | 2.6104 | 0.6333 | 0.1438 | 4.1156
336.5 | 2.8046 | 2.6112 | 0.6335 | 0.1439 | 4.1169
336.6 | 2.8054 | 2.6121 | 0.6335 | 0.1439 | 4.117
336.7 | 2.8063 | 2.6129 | 0.6336 | 0.144 | 4.1175
336.8 | 2.8071 | 2.6138 | 0.6336 | 0.144 | 4.1174
336.9 | 2.8079 | 2.6146 | 0.6336 | 0.1441 | 4.1173
337 | 2.8088 | 2.6154 | 0.6337 | 0.1441 | 4.118
337.1 | 2.8096 | 2.6163 | 0.6338 | 0.1441 | 4.1185
337.2 | 2.8104 | 2.6171 | 0.6338 | 0.1442 | 4.119
337.3 | 2.811 | 2.6177 | 0.6338 | 0.1442 | 4.1189
337.4 | 2.8121 | 2.6187 | 0.6339 | 0.1443 | 4.1195
337.5 | 2.8129 | 2.6195 | 0.634 | 0.1443 | 4.1201
337.6 | 2.8138 | 2.6202 | 0.6341 | 0.1444 | 4.1208
337.7 | 2.8146 | 2.621 | 0.6342 | 0.1444 | 4.1213
337.8 | 2.8156 | 2.6221 | 0.6343 | 0.1445 | 4.1217
337.9 | 2.8165 | 2.6229 | 0.6344 | 0.1445 | 4.1224
338 | 2.8173 | 2.6237 | 0.6344 | 0.1446 | 4.1229
338.1 | 2.8181 | 2.6245 | 0.6345 | 0.1446 | 4.1234
338.2 | 2.819 | 2.6253 | 0.6346 | 0.1446 | 4.1237
338.3 | 2.8198 | 2.6261 | 0.6346 | 0.1447 | 4.124
338.4 | 2.8206 | 2.6269 | 0.6347 | 0.1447 | 4.1244
338.5 | 2.8215 | 2.6277 | 0.6348 | 0.1448 | 4.125
338.6 | 2.8223 | 2.6285 | 0.6348 | 0.1448 | 4.1255
338.7 | 2.8231 | 2.6294 | 0.6349 | 0.1449 | 4.1258
338.8 | 2.824 | 2.6302 | 0.6349 | 0.1449 | 4.126
338.9 | 2.8248 | 2.631 | 0.6349 | 0.145 | 4.1262
339 | 2.8256 | 2.6319 | 0.635 | 0.145 | 4.1263
339.1 | 2.8265 | 2.6326 | 0.6351 | 0.145 | 4.1269
339.2 | 2.8273 | 2.6335 | 0.6351 | 0.1451 | 4.1271
339.3 | 2.8281 | 2.6343 | 0.6351 | 0.1451 | 4.1272
339.4 | 2.829 | 2.6351 | 0.6352 | 0.1452 | 4.1276
339.5 | 2.8298 | 2.6358 | 0.6353 | 0.1452 | 4.1282
339.6 | 2.8306 | 2.6367 | 0.6353 | 0.1453 | 4.1286
339.7 | 2.8315 | 2.6375 | 0.6354 | 0.1453 | 4.129
339.8 | 2.8323 | 2.6383 | 0.6355 | 0.1454 | 4.1295
339.9 | 2.8331 | 2.6392 | 0.6355 | 0.1454 | 4.13
340 | 2.834 | 2.64 | 0.6356 | 0.1455 | 4.1304
340.1 | 2.8348 | 2.6408 | 0.6356 | 0.1455 | 4.1307
340.2 | 2.8356 | 2.6417 | 0.6357 | 0.1455 | 4.1309
340.3 | 2.8365 | 2.6425 | 0.6357 | 0.1456 | 4.1311
340.4 | 2.8371 | 2.6431 | 0.6357 | 0.1456 | 4.1312
340.5 | 2.8379 | 2.644 | 0.6358 | 0.1457 | 4.1315
340.6 | 2.8388 | 2.6448 | 0.6358 | 0.1457 | 4.1319
340.7 | 2.8396 | 2.6456 | 0.6359 | 0.1458 | 4.1324
340.8 | 2.8404 | 2.6464 | 0.6359 | 0.1458 | 4.1323
340.9 | 2.8412 | 2.6472 | 0.6359 | 0.1459 | 4.1327
341 | 2.8421 | 2.6481 | 0.636 | 0.1459 | 4.1328
341.1 | 2.8429 | 2.6488 | 0.6361 | 0.1459 | 4.1334
341.2 | 2.8438 | 2.6496 | 0.6362 | 0.146 | 4.1341
341.3 | 2.8446 | 2.6504 | 0.6363 | 0.146 | 4.1348
341.4 | 2.8454 | 2.6513 | 0.6363 | 0.1461 | 4.1351
341.5 | 2.8463 | 2.6521 | 0.6364 | 0.1461 | 4.1354
341.6 | 2.8471 | 2.6529 | 0.6364 | 0.1462 | 4.1356
341.7 | 2.8479 | 2.6537 | 0.6365 | 0.1462 | 4.136
341.8 | 2.8488 | 2.6545 | 0.6365 | 0.1463 | 4.1366
341.9 | 2.8496 | 2.6553 | 0.6366 | 0.1463 | 4.1368
342 | 2.8504 | 2.6561 | 0.6366 | 0.1463 | 4.137
342.1 | 2.8513 | 2.6569 | 0.6366 | 0.1464 | 4.1372
342.2 | 2.8521 | 2.6577 | 0.6368 | 0.1464 | 4.138
342.3 | 2.8531 | 2.6588 | 0.6369 | 0.1465 | 4.1388
342.4 | 2.854 | 2.6596 | 0.6369 | 0.1465 | 4.1391
342.5 | 2.8548 | 2.6604 | 0.637 | 0.1466 | 4.1393
342.6 | 2.8556 | 2.6612 | 0.637 | 0.1466 | 4.1395
342.7 | 2.8565 | 2.6621 | 0.6371 | 0.1467 | 4.1401
342.8 | 2.8573 | 2.6629 | 0.6372 | 0.1467 | 4.1406
342.9 | 2.8581 | 2.6637 | 0.6373 | 0.1468 | 4.1412
343 | 2.859 | 2.6645 | 0.6373 | 0.1468 | 4.1418
343.1 | 2.8598 | 2.6653 | 0.6374 | 0.1468 | 4.142
343.2 | 2.8606 | 2.666 | 0.6375 | 0.1469 | 4.1425
343.3 | 2.8615 | 2.6669 | 0.6375 | 0.1469 | 4.1428
343.4 | 2.8623 | 2.6677 | 0.6376 | 0.147 | 4.1432
343.5 | 2.8631 | 2.6685 | 0.6376 | 0.147 | 4.1435
343.6 | 2.864 | 2.6694 | 0.6377 | 0.1471 | 4.1437
343.7 | 2.8648 | 2.6702 | 0.6377 | 0.1471 | 4.1438
343.8 | 2.8656 | 2.671 | 0.6376 | 0.1472 | 4.1437
343.9 | 2.8665 | 2.6719 | 0.6377 | 0.1472 | 4.1441
344 | 2.8673 | 2.6727 | 0.6378 | 0.1473 | 4.1446
344.1 | 2.8681 | 2.6735 | 0.6378 | 0.1473 | 4.1449
344.2 | 2.869 | 2.6744 | 0.6379 | 0.1473 | 4.1455
344.3 | 2.8698 | 2.6752 | 0.638 | 0.1474 | 4.1461
344.4 | 2.8706 | 2.676 | 0.638 | 0.1474 | 4.1463
344.5 | 2.8715 | 2.6767 | 0.6381 | 0.1475 | 4.1467
344.6 | 2.8723 | 2.6775 | 0.6382 | 0.1475 | 4.147
344.7 | 2.8731 | 2.6784 | 0.6382 | 0.1476 | 4.1472
344.8 | 2.8738 | 2.679 | 0.6381 | 0.1476 | 4.1467
344.9 | 2.8746 | 2.6799 | 0.6381 | 0.1477 | 4.1466
345 | 2.8754 | 2.6807 | 0.6381 | 0.1477 | 4.1469
345.1 | 2.8763 | 2.6815 | 0.6383 | 0.1477 | 4.1479
345.2 | 2.8773 | 2.6825 | 0.6384 | 0.1478 | 4.1485
345.3 | 2.8781 | 2.6833 | 0.6385 | 0.1478 | 4.149
345.4 | 2.879 | 2.6842 | 0.6385 | 0.1479 | 4.1494
345.5 | 2.8798 | 2.685 | 0.6386 | 0.1479 | 4.15
345.6 | 2.8806 | 2.6858 | 0.6387 | 0.148 | 4.1504
345.7 | 2.8815 | 2.6867 | 0.6387 | 0.148 | 4.1504
345.8 | 2.8823 | 2.6875 | 0.6387 | 0.1481 | 4.1508
345.9 | 2.8829 | 2.6881 | 0.6387 | 0.1481 | 4.1505
346 | 2.8835 | 2.6887 | 0.6387 | 0.1481 | 4.1507
346.1 | 2.8846 | 2.6897 | 0.6388 | 0.1482 | 4.151
346.2 | 2.8854 | 2.6905 | 0.6389 | 0.1482 | 4.1515
346.3 | 2.8863 | 2.6913 | 0.639 | 0.1483 | 4.1522
346.4 | 2.8871 | 2.6921 | 0.6391 | 0.1483 | 4.1529
346.5 | 2.8881 | 2.6931 | 0.6391 | 0.1484 | 4.1535
346.6 | 2.8888 | 2.6938 | 0.6392 | 0.1484 | 4.1538
346.7 | 2.8896 | 2.6946 | 0.6392 | 0.1485 | 4.1536
346.8 | 2.8902 | 2.6952 | 0.6391 | 0.1485 | 4.1533
346.9 | 2.8913 | 2.6963 | 0.6391 | 0.1486 | 4.1534
347 | 2.8921 | 2.6971 | 0.6393 | 0.1486 | 4.1545
347.1 | 2.8929 | 2.6978 | 0.6394 | 0.1486 | 4.1549
347.2 | 2.894 | 2.6988 | 0.6395 | 0.1487 | 4.1558
347.3 | 2.8948 | 2.6996 | 0.6396 | 0.1487 | 4.1565
347.4 | 2.8956 | 2.7004 | 0.6397 | 0.1488 | 4.1572
347.5 | 2.8965 | 2.7013 | 0.6398 | 0.1488 | 4.1575
347.6 | 2.8973 | 2.7021 | 0.6398 | 0.1489 | 4.158
347.7 | 2.8981 | 2.7029 | 0.6399 | 0.1489 | 4.1585
347.8 | 2.899 | 2.7037 | 0.6399 | 0.149 | 4.1585
347.9 | 2.8998 | 2.7045 | 0.64 | 0.149 | 4.159
348 | 2.9006 | 2.7053 | 0.64 | 0.1491 | 4.1592
348.1 | 2.9015 | 2.7061 | 0.6401 | 0.1491 | 4.1597
348.2 | 2.9023 | 2.7069 | 0.6402 | 0.1491 | 4.1602
348.3 | 2.9031 | 2.7077 | 0.6401 | 0.1492 | 4.1597
348.4 | 2.904 | 2.7085 | 0.6402 | 0.1492 | 4.1603
348.5 | 2.9048 | 2.7094 | 0.6402 | 0.1493 | 4.1605
348.6 | 2.9054 | 2.71 | 0.6403 | 0.1493 | 4.1607
348.7 | 2.9065 | 2.711 | 0.6403 | 0.1494 | 4.161
348.8 | 2.9073 | 2.7118 | 0.6404 | 0.1494 | 4.1617
348.9 | 2.9081 | 2.7126 | 0.6404 | 0.1495 | 4.1619
349 | 2.909 | 2.7134 | 0.6406 | 0.1495 | 4.1626
349.1 | 2.9098 | 2.7142 | 0.6406 | 0.1495 | 4.1629
349.2 | 2.9106 | 2.715 | 0.6407 | 0.1496 | 4.1635
349.3 | 2.9115 | 2.7158 | 0.6407 | 0.1496 | 4.1638
349.4 | 2.9123 | 2.7167 | 0.6408 | 0.1497 | 4.1642
349.5 | 2.9131 | 2.7175 | 0.6408 | 0.1497 | 4.1645
349.6 | 2.914 | 2.7183 | 0.6409 | 0.1498 | 4.1649
349.7 | 2.9148 | 2.7192 | 0.6409 | 0.1498 | 4.1646
349.8 | 2.9156 | 2.72 | 0.6409 | 0.1499 | 4.1652
349.9 | 2.9165 | 2.7208 | 0.641 | 0.1499 | 4.1655
350 | 2.9173 | 2.7217 | 0.6411 | 0.15 | 4.1664
350.1 | 2.9181 | 2.7225 | 0.6412 | 0.15 | 4.1667
350.2 | 2.919 | 2.7233 | 0.6412 | 0.15 | 4.1671
350.3 | 2.9198 | 2.7241 | 0.6413 | 0.1501 | 4.1673
350.312 | 2.92 | 2.7243 | 0.6413 | 0.1501 | 4.1673